## NEES_Database__ACI_445_Punching
TestID | a_davg | b/d | fy/fc | f1c | b1 | davg | ravg | Shape(s=1 r=2 c=3) | Pu
1 | 4.930345245 | 0.9206541 | 9.810893 | 42.70763 | 152 | 165.1 | 0.00752229 | 1 | 600
2 | 5.246031746 | 3.222222 | 14.11331 | 29.83 | 406 | 126 | 0.004934744 | 1 | 311
3 | 5.246031746 | 3.222222 | 15.77074 | 26.695 | 406 | 126 | 0.010459139 | 1 | 401
4 | 5 | 2 | 24.7076 | 20.52 | 200 | 100 | 0.007272205 | 1 | 188
5 | 5 | 2 | 26.68421 | 19 | 200 | 100 | 0.010908308 | 1 | 202
6 | 5 | 2 | 6.699858 | 70.3 | 200 | 100 | 0.014945441 | 1 | 331
7 | 5 | 2 | 6.610526 | 71.25 | 200 | 100 | 0.014945441 | 1 | 371
8 | 5 | 2 | 7.783194 | 60.515 | 200 | 100 | 0.022637947 | 1 | 405
9 | 5 | 2 | 6.637075 | 70.965 | 200 | 100 | 0.022637947 | 1 | 489
10 | 5.952380952 | 1.238095 | 20.68592 | 27.7 | 260 | 210 | 0.014959965 | 1 | 1024
12 | 5.087719298 | 1.140351 | 16.04938 | 32.4 | 520 | 456 | 0.003266113 | 1 | 2153
14 | 5.952380952 | 1.238095 | 18.94198 | 29.3 | 260 | 210 | 0.003252166 | 1 | 550
15 | 6.510416667 | 1.354167 | 17.95222 | 29.3 | 130 | 96 | 0.014577466 | 1 | 236
16 | 6.25 | 1.3 | 15.85014 | 34.7 | 130 | 100 | 0.007479983 | 1 | 243
19 | 5.952380952 | 1.238095 | 20.24561 | 28.5 | 260 | 210 | 0.003252166 | 1 | 540
20 | 7.056451613 | 2.016129 | 14.65289 | 33.304 | 250 | 124 | 0.015387541 | 1 | 483
21 | 7.105263158 | 1.578947 | 16.49068 | 32.2 | 300 | 190 | 0.012956935 | 1 | 825
22 | 6.634615385 | 1.346154 | 18.13902 | 28.888 | 350 | 260 | 0.011000691 | 1 | 1046
23 | 1.119186047 | 1.017442 | 12.93159 | 38.665 | 175 | 172 | 0.01242025 | 3 | 789
24 | 1.816860465 | 1.017442 | 14.61988 | 34.2 | 175 | 172 | 0.01242025 | 3 | 668
25 | 1.117886179 | 1.01626 | 16.04621 | 31.16 | 250 | 246 | 0.011858509 | 3 | 1356
26 | 5.300353357 | 1.413428 | 0 | 30 | 200 | 141.5 | 0.002005124 | 1 | 170
27 | 5.300353357 | 1.413428 | 0 | 30.75 | 200 | 141.5 | 0.002005124 | 1 | 229
28 | 5.281690141 | 1.408451 | 0 | 43.5 | 200 | 142 | 0.004507032 | 1 | 271
29 | 5.281690141 | 1.408451 | 0 | 28.5 | 200 | 142 | 0.004507032 | 1 | 237
30 | 5.281690141 | 1.408451 | 0 | 27.75 | 200 | 142 | 0.004507032 | 1 | 317
31 | 9.252336449 | 1.121495 | 14.28299 | 52.44 | 120 | 107 | 0.009802577 | 1 | 240
32 | 9.166666667 | 1.111111 | 13.79882 | 54.28 | 120 | 108 | 0.009711813 | 1 | 322
33 | 9.252336449 | 1.121495 | 13.79882 | 54.28 | 120 | 107 | 0.009802577 | 1 | 318
34 | 9.082568807 | 1.100917 | 14.03673 | 53.36 | 120 | 109 | 0.009622713 | 2 | 246
35 | 9.339622642 | 1.132075 | 14.03673 | 53.36 | 120 | 106 | 0.009895054 | 2 | 361
36 | 9.252336449 | 1.121495 | 14.28299 | 52.44 | 120 | 107 | 0.009802577 | 2 | 331
37 | 9.166666667 | 1.111111 | 14.53804 | 51.52 | 120 | 108 | 0.009711813 | 2 | 241
38 | 9.252336449 | 1.121495 | 13.56884 | 55.2 | 120 | 107 | 0.009802577 | 2 | 400
39 | 9.339622642 | 1.132075 | 15.07649 | 49.68 | 120 | 106 | 0.009895054 | 2 | 358
40 | 9.166666667 | 1.111111 | 14.53804 | 51.52 | 120 | 108 | 0.009711813 | 2 | 251
41 | 9.339622642 | 1.132075 | 15.07649 | 49.68 | 120 | 106 | 0.009895054 | 2 | 395
42 | 9.252336449 | 1.121495 | 14.53804 | 51.52 | 120 | 107 | 0.009802577 | 2 | 404
43 | 9.166666667 | 1.111111 | 14.28299 | 52.44 | 120 | 108 | 0.009711813 | 2 | 287
44 | 9.166666667 | 1.111111 | 12.1512 | 61.64 | 120 | 108 | 0.009711813 | 2 | 426
45 | 9.082568807 | 1.100917 | 12.92271 | 57.96 | 120 | 109 | 0.009622713 | 2 | 446
46 | 5.916666667 | 2.083333 | 12.29977 | 34.96 | 250 | 120 | 0.00837758 | 1 | 365
47 | 5.916666667 | 2.083333 | 0 | 28.025 | 250 | 120 | 0.007363108 | 1 | 199
48 | 5.916666667 | 2.083333 | 0 | 27.455 | 250 | 120 | 0.014726216 | 1 | 249
49 | 5.916666667 | 2.083333 | 0 | 35.625 | 250 | 120 | 0.008333333 | 1 | 203
50 | 0 | 3.669725 | 15.11833 | 28.31 | 400 | 109 | 0.009223024 | 1 | 541
51 | 2.625 | 2 | 13.03767 | 37.43 | 200 | 100 | 0.009708738 | 1 | 330
52 | 2.633333333 | 1.333333 | 12.42319 | 37.43 | 200 | 150 | 0.00877193 | 1 | 583
53 | 2.625 | 1 | 12.42319 | 37.43 | 200 | 200 | 0.008264463 | 1 | 904
54 | 2.625 | 0.6666667 | 12.50334 | 37.43 | 200 | 300 | 0.007575758 | 1 | 1381
55 | 1.84375 | 0.75 | 11.56826 | 37.43 | 300 | 400 | 0.007575758 | 1 | 2224
56 | 1.475 | 0.6 | 11.56826 | 37.43 | 300 | 500 | 0.007575758 | 1 | 2681
57 | 4.166666667 | 1.666667 | 19.48154 | 31.825 | 150 | 90 | 0.005817764 | 3 | 240
58 | 3.722222222 | 2.555556 | 19.48154 | 31.825 | 230 | 90 | 0.005817764 | 3 | 265
59 | 4.261363636 | 1.704545 | 18.5635 | 33.345 | 150 | 88 | 0.01285197 | 3 | 294
60 | 4.360465116 | 1.744186 | 17.66382 | 33.345 | 150 | 86 | 0.017899772 | 3 | 313
61 | 3.90625 | 1.5625 | 0 | 28.88 | 150 | 96 | 0.002722222 | 3 | 181
62 | 3.489583333 | 2.395833 | 0 | 28.88 | 230 | 96 | 0.002722222 | 3 | 189
63 | 3.947368421 | 1.578947 | 0 | 28.12 | 150 | 95 | 0.010526316 | 3 | 255
64 | 3.526315789 | 2.421053 | 0 | 28.12 | 230 | 95 | 0.010526316 | 3 | 273
65 | 2.976190476 | 1.190476 | 0 | 26.6 | 150 | 126 | 0.00515873 | 3 | 347
66 | 2.658730159 | 1.825397 | 0 | 26.6 | 230 | 126 | 0.00515873 | 3 | 343
67 | 3.947368421 | 1.578947 | 0 | 25.84 | 150 | 95 | 0.001878943 | 3 | 142
68 | 3.526315789 | 2.421053 | 0 | 25.84 | 230 | 95 | 0.001878943 | 3 | 150
69 | 3.947368421 | 1.578947 | 0 | 91.865 | 150 | 95 | 0.006231579 | 3 | 207
70 | 4.213483146 | 1.685393 | 0 | 27.835 | 150 | 89 | 0.037640449 | 3 | 231
71 | 4.606741573 | 0.8988764 | 0 | 27.835 | 80 | 89 | 0.037640449 | 3 | 171
72 | 3.073770492 | 1.229508 | 0 | 24.985 | 150 | 122 | 0.012185792 | 3 | 237
73 | 3.360655738 | 0.6557377 | 0 | 24.985 | 80 | 122 | 0.012185792 | 3 | 217
74 | 7.644003745 | 1.8 | 15.22807 | 28.5 | 225 | 125 | 0.009738284 | 1 | 306
75 | 7.644003745 | 1.8 | 15.22807 | 28.5 | 225 | 125 | 0 | 1 | 349
76 | 7.5 | 1.666667 | 10.31039 | 37.05 | 100 | 60 | 0.011 | 1 | 120
77 | 7.5 | 1.666667 | 10.31039 | 37.05 | 100 | 60 | 0.0195 | 1 | 170
78 | 7.5 | 1.666667 | 10.31039 | 37.05 | 100 | 60 | 0.0195 | 1 | 135
79 | 6 | 1.333333 | 13.81805 | 27.645 | 100 | 75 | 0.015 | 1 | 180
80 | 7.523625734 | 1.771654 | 12.59196 | 35.34 | 225 | 127 | 0.009584925 | 1 | 301
81 | 7.768296489 | 1.829268 | 12.59196 | 35.34 | 225 | 123 | 0 | 1 | 317
82 | 7.523625734 | 1.771654 | 8.203521 | 54.245 | 225 | 127 | 0.009584925 | 1 | 363
83 | 7.768296489 | 1.829268 | 8.203521 | 54.245 | 225 | 123 | 0 | 1 | 447
84 | 7.523625734 | 1.771654 | 6.98094 | 63.745 | 225 | 127 | 0.009584925 | 1 | 443
85 | 7.768296489 | 1.829268 | 6.98094 | 63.745 | 225 | 123 | 0 | 1 | 485
86 | 3.976744186 | 1.174419 | 19.99034 | 31.065 | 202 | 172 | 0.004437278 | 3 | 503
87 | 3.886363636 | 1.147727 | 19.99034 | 31.065 | 202 | 176 | 0.004339216 | 3 | 537
88 | 3.956647399 | 1.16185 | 19.99034 | 31.065 | 201 | 173 | 0.004412349 | 3 | 530
89 | 4.023529412 | 2.364706 | 19.70063 | 31.065 | 402 | 170 | 0.006425985 | 3 | 686
90 | 3.985465116 | 2.319767 | 19.70063 | 31.065 | 399 | 172 | 0.006353783 | 3 | 696
91 | 3.897142857 | 2.32 | 19.70063 | 31.065 | 406 | 175 | 0.006248472 | 3 | 799
92 | 4.43220339 | 1.135593 | 25.59511 | 22.895 | 201 | 177 | 0.006180182 | 3 | 478
93 | 3.939655172 | 5.166667 | 25.15833 | 22.895 | 899 | 174 | 0.011047359 | 3 | 1111
94 | 3.99127907 | 5.215116 | 25.15833 | 22.895 | 897 | 172 | 0.011170107 | 3 | 1107
95 | 3.956647399 | 5.208092 | 25.15833 | 22.895 | 901 | 173 | 0.011108394 | 3 | 1079
96 | 5.375 | 1.25 | 7.593741 | 84.675 | 250 | 200 | 0.00837758 | 3 | 965
97 | 5.375 | 1.25 | 7.228916 | 86.735 | 250 | 200 | 0.00837758 | 3 | 1021
98 | 5.541237113 | 1.28866 | 7.615304 | 81.415 | 250 | 194 | 0.008636681 | 3 | 889
99 | 5.375 | 1.25 | 6.849 | 87.02 | 250 | 200 | 0.012566371 | 3 | 1041
100 | 5.348258706 | 1.243781 | 6.124226 | 103.36 | 250 | 201 | 0.006251926 | 3 | 960
101 | 5.321782178 | 1.237624 | 7.935415 | 79.895 | 250 | 202 | 0 | 3 | 565
103 | 6.234693878 | 1.530612 | 10.44634 | 52.65 | 150 | 98 | 0.00580744 | 3 | 212
104 | 6.234693878 | 1.530612 | 21.8254 | 25.2 | 150 | 98 | 0.00580744 | 3 | 169
107 | 6.234693878 | 1.530612 | 9.713024 | 56.625 | 150 | 98 | 0.012721059 | 3 | 319
108 | 6.234693878 | 1.530612 | 13.45566 | 40.875 | 150 | 98 | 0.012721059 | 3 | 297
109 | 6.234693878 | 1.530612 | 9.649123 | 57 | 150 | 98 | 0.012721059 | 3 | 341
110 | 6.234693878 | 1.530612 | 5.96206 | 92.25 | 150 | 98 | 0.012721059 | 3 | 362
111 | 6.234693878 | 1.530612 | 16.53944 | 39.3 | 150 | 98 | 0.012721059 | 3 | 286
112 | 6.234693878 | 1.530612 | 8.230453 | 78.975 | 150 | 98 | 0.012721059 | 3 | 405
113 | 6.11 | 1.5 | 12.29314 | 52.875 | 150 | 100 | 0.008726646 | 3 | 341
114 | 6.11 | 1.5 | 21.08678 | 30.825 | 150 | 100 | 0.012466638 | 3 | 244
115 | 6.11 | 1.5 | 18.43972 | 35.25 | 150 | 100 | 0.012466638 | 3 | 294
116 | 5.990196078 | 1.470588 | 20.58591 | 31.575 | 150 | 102 | 0.010266643 | 3 | 227
117 | 3.636363636 | 1.818182 | 0 | 38.95 | 100 | 55 | 0.003641391 | 3 | 65
118 | 3.636363636 | 1.818182 | 0 | 50.255 | 100 | 55 | 0.003641391 | 3 | 61
119 | 3.636363636 | 1.818182 | 11.50193 | 38.95 | 100 | 55 | 0.003499992 | 3 | 60
128 | 7.272727273 | 1.616162 | 16.09907 | 25.84 | 160 | 99 | 0.014622435 | 2 | 260
129 | 6.464646465 | 3.232323 | 13.35045 | 31.16 | 320 | 99 | 0.014622435 | 1 | 360
130 | 8.06043956 | 1.461538 | 16.61553 | 21.185 | 133 | 91 | 0.015030435 | 2 | 252
131 | 8.152173913 | 1.086957 | 18.07445 | 19.475 | 100 | 92 | 0.014866786 | 2 | 220
132 | 8.260869565 | 0.8695652 | 20.24734 | 17.385 | 80 | 92 | 0.014866786 | 2 | 210
133 | 7.7 | 1.5 | 13.87632 | 33.15 | 150 | 100 | 0.005304952 | 1 | 174
134 | 7.7 | 1.5 | 14.22387 | 32.34 | 150 | 100 | 0.003528294 | 1 | 137
135 | 7.95 | 1 | 13.38279 | 34.3725 | 100 | 100 | 0.005304952 | 1 | 150
136 | 7.45 | 2 | 13.47985 | 34.125 | 200 | 100 | 0.005304952 | 1 | 191
137 | 4.181818182 | 0.7272727 | 8.575092 | 64.13925 | 200 | 275 | 0.014874965 | 1 | 2050
138 | 5.125 | 0.75 | 7.854394 | 70.0245 | 150 | 200 | 0.017453293 | 1 | 1200
139 | 4.181818182 | 0.7272727 | 6.587556 | 83.49075 | 200 | 275 | 0.014874965 | 1 | 2250
140 | 4.181818182 | 0.7272727 | 6.133242 | 89.67525 | 200 | 275 | 0.02549994 | 1 | 2400
141 | 5.125 | 0.75 | 6.251456 | 87.9795 | 150 | 200 | 0.017453293 | 1 | 1100
142 | 5.125 | 0.75 | 6.359613 | 86.48325 | 150 | 200 | 0.017453293 | 1 | 1300
143 | 5.125 | 0.75 | 6.160653 | 89.27625 | 150 | 200 | 0.026179939 | 1 | 1450
144 | 5.125 | 0.75 | 6.866481 | 80.09925 | 150 | 200 | 0.026179939 | 1 | 1250
145 | 5.125 | 0.75 | 5.626311 | 97.755 | 150 | 200 | 0.026179939 | 1 | 1450
146 | 5.681818182 | 1.136364 | 6.479183 | 84.88725 | 100 | 88 | 0.018359957 | 1 | 330
147 | 4.181818182 | 0.7272727 | 4.923022 | 111.72 | 200 | 275 | 0.014874965 | 1 | 2450
148 | 5.125 | 0.75 | 4.633432 | 118.7025 | 150 | 200 | 0.017453293 | 1 | 1400
149 | 5.125 | 0.75 | 5.100633 | 107.82975 | 150 | 200 | 0.026179939 | 1 | 1550
150 | 8.358208955 | 1.492537 | 13.88713 | 31.54 | 200 | 134 | 0.004989427 | 1 | 257
151 | 10.46728972 | 1.869159 | 12.95092 | 33.82 | 200 | 107 | 0.006248442 | 1 | 264
152 | 8.981555734 | 1.603849 | 17.73279 | 24.7 | 200 | 124.7 | 0.005361534 | 1 | 258
153 | 8.981555734 | 1.603849 | 17.73279 | 24.7 | 200 | 124.7 | 0 | 1 | 258
154 | 8.981555734 | 1.603849 | 17.73279 | 24.7 | 200 | 124.7 | 0 | 1 | 319
155 | 8.981555734 | 1.603849 | 13.06098 | 33.535 | 200 | 124.7 | 0.005361534 | 1 | 304
156 | 8.981555734 | 1.603849 | 13.06098 | 33.535 | 200 | 124.7 | 0.005361534 | 1 | 282
157 | 8.981555734 | 1.603849 | 13.06098 | 33.535 | 200 | 124.7 | 0.005361534 | 1 | 343
158 | 7.105263158 | 1.578947 | 7.69835 | 63.65 | 150 | 95 | 0.004926075 | 1 | 178
159 | 7.105263158 | 1.578947 | 7.368421 | 66.5 | 150 | 95 | 0.008445262 | 1 | 249
160 | 7.105263158 | 1.578947 | 7.47521 | 65.55 | 150 | 95 | 0.014785123 | 1 | 356
161 | 7.5 | 1.666667 | 7.814992 | 62.7 | 150 | 90 | 0.023766186 | 1 | 418
162 | 5.4 | 1.2 | 7.585139 | 64.6 | 150 | 125 | 0.006418399 | 1 | 365
163 | 5.625 | 1.25 | 7.368421 | 66.5 | 150 | 120 | 0.009496922 | 1 | 489
164 | 7.105263158 | 1.578947 | 6.970128 | 70.3 | 150 | 95 | 0.011968909 | 1 | 356
165 | 5.625 | 1.25 | 7.47521 | 65.55 | 150 | 120 | 0.011170107 | 1 | 436
166 | 5.625 | 1.25 | 6.970128 | 70.3 | 150 | 120 | 0.016755161 | 1 | 543
167 | 5.625 | 1.25 | 6.447368 | 76 | 150 | 120 | 0.023466612 | 1 | 645
168 | 9.642857143 | 2.142857 | 7.368421 | 66.5 | 150 | 70 | 0.00955119 | 1 | 196
169 | 9.642857143 | 2.142857 | 6.877193 | 71.25 | 150 | 70 | 0.015273757 | 1 | 258
170 | 9.642857143 | 2.142857 | 7.585139 | 64.6 | 150 | 70 | 0.020065525 | 1 | 267
171 | 6.736842105 | 2.315789 | 7.163743 | 68.4 | 220 | 95 | 0.014785123 | 1 | 498
172 | 6.315789474 | 3.157895 | 7.26464 | 67.45 | 300 | 95 | 0.014785123 | 1 | 560
173 | 7.105263158 | 1.578947 | 12.2807 | 39.9 | 150 | 95 | 0.014785123 | 1 | 320
174 | 5.625 | 1.25 | 17.19298 | 28.5 | 150 | 120 | 0.009496922 | 1 | 396
175 | 1 | 2.677165 | 41.83818 | 13.14588843 | 102 | 38.1 | 0.020138414 | 3 | 78
176 | 2.333333333 | 2.677165 | 41.83818 | 13.14588843 | 102 | 38.1 | 0.020138414 | 3 | 36
177 | 3 | 1.338583 | 41.83818 | 13.14588843 | 51 | 38.1 | 0.020138414 | 3 | 24
178 | 2.333333333 | 1.338583 | 41.83818 | 13.14588843 | 51 | 38.1 | 0.020138414 | 3 | 35
179 | 3.666666667 | 2.677165 | 41.83818 | 13.14588843 | 102 | 38.1 | 0.020138414 | 3 | 33
180 | 3 | 3.989501 | 41.83818 | 13.14588843 | 152 | 38.1 | 0.020138414 | 3 | 49
181 | 7.666666667 | 2.677165 | 41.83818 | 13.14588843 | 102 | 38.1 | 0.020138414 | 3 | 34
182 | 6.666666667 | 1.338583 | 18.05368 | 22.93161704 | 102 | 76.2 | 0.020138414 | 3 | 129
183 | 3.833333333 | 1.338583 | 19.2701 | 21.48406281 | 102 | 76.2 | 0.020138414 | 3 | 136
184 | 1.833333333 | 1.338583 | 17.67998 | 23.41631846 | 102 | 76.2 | 0.020138414 | 3 | 129
185 | 2.353971266 | 1.341596 | 20.94576 | 21.48406281 | 152 | 113.2979 | 0.021388491 | 3 | 311
186 | 2.129783527 | 1.791737 | 19.08391 | 23.58006894 | 203 | 113.2979 | 0.021388491 | 3 | 357
187 | 1.985057227 | 1.669982 | 19.08391 | 23.58006894 | 203 | 121.55821 | 0.006645023 | 3 | 271
188 | 2.626466806 | 2.095659 | 18.94707 | 23.75036944 | 152 | 72.5309 | 0.050105005 | 3 | 202
189 | 2.357929829 | 1.881393 | 18.94707 | 23.75036944 | 152 | 80.79121 | 0.014994045 | 3 | 160
191 | 2.672320472 | 1.262514 | 18.56813 | 24.23507086 | 102 | 80.79121 | 0.014994045 | 3 | 121
192 | 4.977958239 | 6.120687 | 21.4694 | 20.96006128 | 203 | 33.16621 | 0.073049474 | 3 | 89
194 | 2.129783527 | 1.791737 | 31.457 | 14.30524182 | 203 | 113.2979 | 0.021388491 | 3 | 278
195 | 1.985057227 | 1.669982 | 29.43534 | 15.2877447 | 203 | 121.55821 | 0.006645023 | 3 | 230
196 | 2.626466806 | 2.095659 | 35.96968 | 12.51053658 | 152 | 72.5309 | 0.050105005 | 3 | 154
197 | 2.357929829 | 1.881393 | 32.65308 | 13.78124029 | 152 | 80.79121 | 0.014994045 | 3 | 108
199 | 1.985057227 | 1.669982 | 9.096 | 49.47229464 | 203 | 121.55821 | 0.006645023 | 3 | 306
200 | 3.326857954 | 2.798807 | 9.096 | 49.47229464 | 203 | 72.5309 | 0.050105005 | 3 | 323
201 | 2.357929829 | 1.881393 | 9.096 | 49.47229464 | 152 | 80.79121 | 0.014994045 | 3 | 243
205 | 0.615384615 | 1.235615 | 13.97683 | 37.99145 | 102 | 82.55 | 0.017523624 | 3 | 479
206 | 1.846153846 | 1.235615 | 13.97683 | 37.99145 | 102 | 82.55 | 0.017523624 | 3 | 204
207 | 3.076923077 | 1.235615 | 13.97683 | 37.99145 | 102 | 82.55 | 0.017523624 | 3 | 149
208 | 4.307692308 | 1.235615 | 13.97683 | 37.99145 | 102 | 82.55 | 0.017523624 | 3 | 129
209 | 6.769230769 | 1.235615 | 13.97683 | 37.99145 | 102 | 82.55 | 0.017523624 | 3 | 139
210 | 0 | 1.748252 | 22.88172 | 23.25 | 250 | 143 | 0 | 1 | 398
211 | 0 | 2.314815 | 20.32474 | 26.175 | 250 | 108 | 0 | 1 | 282
212 | 0 | 2.272727 | 15.37778 | 22.5 | 250 | 110 | 0 | 1 | 299
213 | 0 | 2.272727 | 14.50734 | 23.85 | 250 | 110 | 0 | 1 | 321
214 | 0 | 2.272727 | 15.63842 | 22.125 | 250 | 110 | 0 | 1 | 311
215 | 0 | 2.272727 | 14.50734 | 23.85 | 250 | 110 | 0 | 1 | 319
216 | 0 | 2.272727 | 15.63842 | 22.125 | 250 | 110 | 0 | 1 | 319
217 | 0 | 2.272727 | 16.89866 | 20.475 | 250 | 110 | 0 | 1 | 277
218 | 0 | 2.314815 | 26.97085 | 19.725 | 250 | 108 | 0 | 1 | 358
219 | 0 | 2.232143 | 29.8521 | 21.975 | 250 | 112 | 0.001047198 | 1 | 207
220 | 0 | 2.272727 | 17.54119 | 19.725 | 250 | 110 | 0 | 1 | 228
221 | 0 | 1.590909 | 16.35934 | 21.15 | 175 | 110 | 0 | 1 | 265
222 | 0 | 1.590909 | 16.35934 | 21.15 | 175 | 110 | 0 | 1 | 275
223 | 5.32 | 1.25 | 28.91089 | 22.725 | 250 | 200 | 0 | 3 | 603
224 | 5.346733668 | 1.256281 | 31.23543 | 21.45 | 250 | 199 | 0 | 3 | 600
225 | 5.32 | 1.25 | 28.09674 | 23.775 | 250 | 200 | 0 | 3 | 489
226 | 5.401015228 | 1.269036 | 29.31567 | 22.65 | 250 | 197 | 0 | 3 | 444
227 | 5.32 | 1.25 | 26.36788 | 26.775 | 125 | 100 | 0 | 3 | 216
228 | 5.373737374 | 1.262626 | 32.68065 | 21.45 | 125 | 99 | 0 | 3 | 194
229 | 5.428571429 | 1.27551 | 28.82883 | 24.975 | 125 | 98 | 0 | 3 | 145
230 | 5.373737374 | 1.262626 | 30.23355 | 23.55 | 125 | 99 | 0 | 3 | 148
231 | 6.666666667 | 2.469136 | 18.40278 | 28.8 | 100 | 40.5 | 0.004231101 | 1 | 36
232 | 6.666666667 | 2.469136 | 18.40278 | 28.8 | 100 | 40.5 | 0.005585054 | 1 | 49
233 | 6.666666667 | 2.469136 | 18.40278 | 28.8 | 100 | 40.5 | 0.006912195 | 1 | 57
234 | 6.666666667 | 2.469136 | 16.24521 | 32.625 | 100 | 40.5 | 0.008213314 | 1 | 56
235 | 6.666666667 | 2.469136 | 16.24521 | 32.625 | 100 | 40.5 | 0.00883711 | 1 | 57
236 | 6.666666667 | 2.469136 | 16.24521 | 32.625 | 100 | 40.5 | 0.010266643 | 1 | 66
237 | 6.666666667 | 2.469136 | 19.04762 | 27.825 | 100 | 40.5 | 0.011635528 | 1 | 71
238 | 6.666666667 | 2.469136 | 19.04762 | 27.825 | 100 | 40.5 | 0.012928365 | 1 | 71
239 | 6.666666667 | 2.469136 | 19.04762 | 27.825 | 100 | 40.5 | 0.01454441 | 1 | 79
240 | 6.666666667 | 2.469136 | 18.89483 | 28.05 | 100 | 40.5 | 0.005171346 | 1 | 44
241 | 6.666666667 | 2.469136 | 18.89483 | 28.05 | 100 | 40.5 | 0.008024502 | 1 | 55
242 | 6.666666667 | 2.469136 | 18.89483 | 28.05 | 100 | 40.5 | 0.011081456 | 1 | 67
243 | 6.666666667 | 2.469136 | 16.62745 | 31.875 | 100 | 40.5 | 0.006018377 | 1 | 49
244 | 6.666666667 | 2.469136 | 16.62745 | 31.875 | 100 | 40.5 | 0.006912195 | 1 | 52
245 | 6.666666667 | 2.469136 | 16.62745 | 31.875 | 100 | 40.5 | 0.01994662 | 1 | 85
246 | 5.806451613 | 2.150538 | 19.62963 | 27 | 100 | 46.5 | 0.004406161 | 1 | 45
247 | 5.806451613 | 2.150538 | 19.62963 | 27 | 100 | 46.5 | 0.006909661 | 1 | 66
248 | 5.806451613 | 2.150538 | 19.62963 | 27 | 100 | 46.5 | 0.012937238 | 1 | 90
249 | 5.806451613 | 2.150538 | 18.30743 | 28.95 | 100 | 46.5 | 0.019614522 | 1 | 97
250 | 7.714285714 | 2.857143 | 15.00354 | 35.325 | 100 | 35 | 0.004229519 | 1 | 29
251 | 7.714285714 | 2.857143 | 15.00354 | 35.325 | 100 | 35 | 0.006904599 | 1 | 38
252 | 7.714285714 | 2.857143 | 15.00354 | 35.325 | 100 | 35 | 0.012822827 | 1 | 57
253 | 7.714285714 | 2.857143 | 18.30743 | 28.95 | 100 | 35 | 0.019703369 | 1 | 73
254 | 5.046728972 | 1.869159 | 20.30651 | 26.1 | 100 | 53.5 | 0.004227938 | 1 | 63
255 | 5.046728972 | 1.869159 | 17.44856 | 30.375 | 100 | 53.5 | 0.006863535 | 1 | 88
256 | 5.046728972 | 1.869159 | 17.44856 | 30.375 | 100 | 53.5 | 0.012890054 | 1 | 124
257 | 5.046728972 | 1.869159 | 20.30651 | 26.1 | 100 | 53.5 | 0.019573786 | 1 | 126
258 | 10.57792208 | 2.597403 | 20.70393 | 24.15 | 200 | 77 | 0 | 1 | 194
259 | 10.57792208 | 2.597403 | 22.75313 | 21.975 | 200 | 77 | 0.012046438 | 1 | 176
260 | 10.57792208 | 2.597403 | 19.43635 | 25.725 | 200 | 77 | 0 | 1 | 194
261 | 10.57792208 | 2.597403 | 16.50165 | 30.3 | 200 | 77 | 0.009207482 | 1 | 194
262 | 10.31012658 | 2.531646 | 18.18182 | 26.4 | 200 | 79 | 0 | 1 | 165
263 | 10.31012658 | 2.531646 | 23.35766 | 20.55 | 200 | 79 | 0.00750842 | 1 | 165
265 | 6.2375 | 1.25 | 16.20795 | 32.7 | 250 | 200 | 0.010471976 | 3 | 825
266 | 6.40625 | 1.25 | 15.54487 | 31.2 | 160 | 128 | 0.010471976 | 3 | 390
267 | 6.40625 | 1.25 | 15.07382 | 32.175 | 160 | 128 | 0.010471976 | 3 | 365
268 | 6.40625 | 1.25 | 15.38462 | 31.2 | 80 | 64 | 0.010471976 | 3 | 117
269 | 6.40625 | 1.25 | 14.91841 | 32.175 | 80 | 64 | 0.010471976 | 3 | 105
270 | 6.40625 | 1.25 | 14.15929 | 33.9 | 80 | 64 | 0.010471976 | 3 | 105
271 | 6.421052632 | 1.578947 | 22.71264 | 21.75 | 150 | 95 | 0.008726646 | 3 | 197
272 | 6.421052632 | 1.578947 | 55.35014 | 8.925 | 150 | 95 | 0.008726646 | 3 | 123
273 | 6.421052632 | 1.578947 | 13.9253 | 35.475 | 150 | 95 | 0.008726646 | 3 | 214
274 | 6.559139785 | 1.612903 | 41.52125 | 11.175 | 150 | 93 | 0.016249617 | 3 | 154
275 | 6.559139785 | 1.612903 | 18.46766 | 25.125 | 150 | 93 | 0.016249617 | 3 | 214
276 | 6.559139785 | 1.612903 | 11.60725 | 39.975 | 150 | 93 | 0.016249617 | 3 | 248
277 | 10.4375 | 2 | 21.40673 | 24.525 | 160 | 80 | 0.013962634 | 1 | 190
278 | 10.4375 | 2 | 16.47059 | 31.875 | 160 | 80 | 0.013962634 | 1 | 236
279 | 10.4375 | 2 | 19.77401 | 26.55 | 160 | 80 | 0.013962634 | 1 | 248
280 | 10.4375 | 2 | 17.90281 | 29.325 | 160 | 80 | 0.013962634 | 1 | 262
281 | 6.127118644 | 0.4576271 | 19.51826 | 32.175 | 54 | 118 | 0.00841498 | 3 | 170
282 | 5.63559322 | 1.440678 | 20.82919 | 30.15 | 170 | 118 | 0.00841498 | 3 | 280
283 | 5.889830508 | 0.9322034 | 20.6749 | 30.375 | 110 | 118 | 0.00841498 | 3 | 265
284 | 5.923728814 | 0.8644068 | 18.48418 | 33.975 | 102 | 118 | 0.00841498 | 1 | 285
285 | 5.720338983 | 1.271186 | 20.37307 | 30.825 | 150 | 118 | 0.00841498 | 3 | 285
286 | 4.666666667 | 2 | 22.29965 | 21.525 | 150 | 75 | 0.014959965 | 1 | 197
287 | 3 | 2 | 20.25316 | 23.7 | 150 | 75 | 0.014959965 | 1 | 227
288 | 1.333333333 | 2 | 17.77778 | 27 | 150 | 75 | 0.014959965 | 1 | 235
289 | 1.666666667 | 1.333333 | 18.18182 | 26.4 | 100 | 75 | 0.014959965 | 1 | 185
290 | 1 | 2.666667 | 18.18182 | 26.4 | 200 | 75 | 0.014959965 | 1 | 338
291 | 1.666666667 | 1.333333 | 14.34978 | 33.45 | 100 | 75 | 0.007479983 | 1 | 172
292 | 1 | 2.666667 | 14.34978 | 33.45 | 200 | 75 | 0.007479983 | 1 | 284
293 | 1 | 2.666667 | 13.30561 | 36.075 | 200 | 75 | 0.014959965 | 1 | 421
294 | 1.666666667 | 1.333333 | 13.30561 | 36.075 | 100 | 75 | 0.014959965 | 1 | 182
295 | 1 | 2.666667 | 41.55844 | 11.55 | 200 | 75 | 0.014959965 | 1 | 221
296 | 1.666666667 | 1.333333 | 41.55844 | 11.55 | 100 | 75 | 0.014959965 | 1 | 109
297 | 0.666666667 | 2.666667 | 13.38912 | 35.85 | 200 | 75 | 0.014959965 | 1 | 623
298 | 1.333333333 | 2.666667 | 13.38912 | 35.85 | 200 | 75 | 0.014959965 | 1 | 368
299 | 0.666666667 | 1.333333 | 13.38912 | 35.85 | 100 | 75 | 0.014959965 | 1 | 451
300 | 0.625 | 1.25 | 17.02128 | 28.2 | 200 | 160 | 0.009424778 | 1 | 1099
302 | 6.504424779 | 1.858407 | 19.13876 | 21.945 | 210 | 113 | 0.008340511 | 3 | 280
303 | 4.323529412 | 1.235294 | 20.32979 | 22.135 | 210 | 170 | 0 | 3 | 480
304 | 7.7 | 1.5 | 13.21888 | 34.95 | 150 | 100 | 0.0055702 | 1 | 198
305 | 7.7 | 1.5 | 12.1499 | 38.025 | 150 | 100 | 0 | 1 | 222
307 | 6.725146199 | 1.754386 | 20.00388 | 25.745 | 300 | 171 | 0.011758008 | 3 | 626
308 | 5.975 | 1.25 | 14.66667 | 37.5 | 100 | 80 | 0.017951958 | 3 | 183
309 | 5.1 | 3 | 13.12649 | 41.9 | 240 | 80 | 0.017951958 | 3 | 281
310 | 5.35 | 2.5 | 13.75 | 40 | 200 | 80 | 0.017951958 | 3 | 288
311 | 4.6 | 4 | 14.47368 | 38 | 320 | 80 | 0.017951958 | 3 | 324
312 | 8.041958042 | 2.097902 | 17.22222 | 32.4 | 300 | 143 | 0.014829196 | 3 | 628
315 | 7.172131148 | 2.04918 | 11.77912 | 28.1005725 | 254 | 123.952 | 0.0154 | 1 | 464
316 | 7.276507277 | 2.079002 | 11.56348 | 28.6245925 | 254 | 122.174 | 0.0156 | 1 | 440
319 | 7.085020243 | 4.048583 | 9.831211 | 33.668285 | 508 | 125.476 | 0.0152 | 1 | 579
320 | 7.085020243 | 4.048583 | 9.902655 | 33.930295 | 508 | 125.476 | 0.0152 | 1 | 580
321 | 0 | 2.393701 | 11.85339 | 28.008869 | 76 | 31.75 | 0.0098 | 1 | 34
322 | 5.521820366 | 2.5357 | 15.03873 | 26.332005 | 76 | 29.972 | 0.0177 | 1 | 31
323 | 4.467889908 | 2.073394 | 13.66162 | 39.6 | 226 | 109 | 0.012009146 | 3 | 362
324 | 3.036649215 | 1.256545 | 30.125 | 24 | 120 | 95.5 | 0.011748664 | 3 | 184
325 | 2.871287129 | 1.188119 | 28.33856 | 23.925 | 120 | 101 | 0.007109686 | 3 | 183
326 | 2.885572139 | 1.19403 | 35.53922 | 20.4 | 240 | 201 | 0.010756001 | 3 | 661
327 | 2.885572139 | 1.19403 | 35.8209 | 20.1 | 240 | 201 | 0.007876442 | 3 | 558
328 | 0 | 1.994751 | 11.56444 | 26.201 | 76 | 38.1 | 0.013089969 | 1 | 43
329 | 0 | 2.992126 | 13.89122 | 21.8123325 | 114 | 38.1 | 0.013089969 | 1 | 47
330 | 0 | 3.989501 | 15.01299 | 19.7162525 | 152 | 38.1 | 0.013089969 | 1 | 51
331 | 0 | 2.992126 | 14.1216 | 20.9608 | 114 | 38.1 | 0.013089969 | 3 | 58
332 | 0 | 6.010499 | 14.71958 | 20.1092675 | 229 | 38.1 | 0.013089969 | 1 | 78
333 | 0 | 8.005249 | 15.16379 | 19.4542425 | 305 | 38.1 | 0.013089969 | 1 | 90
334 | 0 | 1.994751 | 14.40587 | 22.0743425 | 76 | 38.1 | 0.026179939 | 1 | 50
335 | 0 | 3.989501 | 19.98271 | 20.567785 | 152 | 38.1 | 0.026179939 | 1 | 69
336 | 0 | 5.879265 | 16.04425 | 24.4324325 | 224 | 38.1 | 0.013089969 | 3 | 96
337 | 0 | 8.005249 | 15.50701 | 24.9564525 | 305 | 38.1 | 0.026179939 | 1 | 114
338 | 0 | 1.994751 | 20.39067 | 18.9302225 | 76 | 38.1 | 0.013089969 | 3 | 39
339 | 0 | 4.041995 | 18.37689 | 21.05905375 | 154 | 38.1 | 0.013089969 | 3 | 73
340 | 0 | 7.926509 | 16.93363 | 22.79487 | 302 | 38.1 | 0.013089969 | 3 | 101
341 | 0 | 6.010499 | 20.2193 | 19.5852475 | 229 | 38.1 | 0.026179939 | 1 | 80
342 | 0 | 4.041995 | 18.545 | 20.43678 | 154 | 38.1 | 0.026179939 | 3 | 97
343 | 7.143709309 | 1.295293 | 17.02906 | 24.605 | 152 | 117.348 | 0.008595537 | 2 | 320
344 | 7.106092002 | 0.9448819 | 17.01956 | 24.795 | 114 | 120.65 | 0.007873666 | 2 | 314
345 | 6.948197265 | 1.259843 | 15.05798 | 28.025 | 152 | 120.65 | 0.007515772 | 2 | 315
348 | 5.346675416 | 2.230971 | 13.96227 | 25.7121445 | 102 | 45.72 | 0 | 1 | 61
350 | 5.346675416 | 2.230971 | 13.1799 | 27.9213025 | 102 | 45.72 | 0 | 1 | 88
351 | 5.346675416 | 2.230971 | 17.54932 | 26.3257995 | 102 | 45.72 | 0 | 1 | 87
d | 5.346675416 | 2.230971 | 17.07179 | 25.77351 | 102 | 45.72 | 0 | 1 | 83
358 | 32.5 | 2.992126 | 7.647564 | 35.0438375 | 114 | 38.1 | 0.011844156 | 3 | 83
359 | 32.5 | 2.992126 | 7.647564 | 35.0438375 | 114 | 38.1 | 0.009064829 | 3 | 70
360 | 32.5 | 2.992126 | 7.005902 | 38.25346 | 114 | 38.1 | 0 | 3 | 81
361 | 32.5 | 2.992126 | 7.005902 | 38.25346 | 114 | 38.1 | 0.009064829 | 3 | 82
362 | 32.5 | 2.992126 | 7.005902 | 38.25346 | 114 | 38.1 | 0 | 3 | 79
363 | 32.5 | 2.992126 | 7.292524 | 44.01768 | 114 | 38.1 | 0.007556482 | 3 | 71
364 | 32.5 | 2.992126 | 7.504711 | 42.7731325 | 114 | 38.1 | 0.01484309 | 3 | 82
365 | 32.5 | 2.992126 | 6.516724 | 49.25788 | 114 | 38.1 | 0 | 3 | 83
366 | 32.5 | 2.992126 | 6.298941 | 50.960945 | 114 | 38.1 | 0 | 3 | 84
367 | 32.5 | 2.992126 | 8.719887 | 36.812405 | 114 | 38.1 | 0.010014615 | 3 | 83
368 | 32.5 | 2.992126 | 8.420234 | 38.122455 | 114 | 38.1 | 0.010014615 | 3 | 77
369 | 32.5 | 2.992126 | 11.03733 | 29.08311 | 114 | 38.1 | 0 | 3 | 75
370 | 32.5 | 2.992126 | 11.55796 | 27.77306 | 114 | 38.1 | 0 | 3 | 74
371 | 4.479166667 | 2.083333 | 20.78319 | 26.175 | 500 | 240 | 0.013089969 | 3 | 1662
372 | 7.078524431 | 2.283105 | 22.68505 | 17.765 | 254 | 111.252 | 0.015124962 | 1 | 334
373 | 7.307733794 | 1.824686 | 22.39422 | 19.38 | 203 | 111.252 | 0.010083308 | 1 | 266
374 | 7.470588235 | 2.980392 | 31.67402 | 11.11320755 | 152 | 51 | 0.0167 | 1 | 113
375 | 7.470588235 | 2.980392 | 25.83934 | 13.62264151 | 152 | 51 | 0.022 | 1 | 123
377 | 4.987179487 | 1.735043 | 19.1511 | 14.725 | 203 | 117 | 0.015 | 1 | 339
378 | 4.82231405 | 1.677686 | 20.90437 | 13.49 | 203 | 121 | 0.019 | 1 | 301
379 | 4.705645161 | 1.637097 | 32.4812 | 13.3 | 203 | 124 | 0.01 | 1 | 254
380 | 4.987179487 | 1.735043 | 21.65414 | 19.95 | 203 | 117 | 0.012 | 1 | 339
382 | 4.987179487 | 1.735043 | 9.050064 | 31.16 | 203 | 117 | 0.015 | 1 | 411
383 | 4.82231405 | 1.677686 | 9.133603 | 30.875 | 203 | 121 | 0.019 | 1 | 422
384 | 4.705645161 | 1.637097 | 11.57091 | 37.335 | 203 | 124 | 0.01 | 1 | 411
385 | 4.705645161 | 1.637097 | 10.98398 | 39.33 | 203 | 124 | 0.017 | 1 | 431
386 | 4.705645161 | 1.637097 | 14.27772 | 17.86 | 203 | 124 | 0.01 | 1 | 242
387 | 5.720588235 | 1.990196 | 15.38042 | 18.335 | 203 | 102 | 0.017 | 1 | 330
388 | 4.987179487 | 1.735043 | 10.87334 | 25.935 | 203 | 117 | 0.019 | 1 | 292
389 | 4.82231405 | 1.677686 | 22.0746 | 19.57 | 203 | 121 | 0.01 | 1 | 322
390 | 4.903361345 | 1.705882 | 28.42105 | 15.2 | 203 | 119 | 0.012 | 1 | 292
391 | 5.118421053 | 1.780702 | 7.008383 | 36.385 | 203 | 114 | 0.011 | 1 | 254
392 | 4.903361345 | 1.705882 | 10.16583 | 27.74 | 203 | 119 | 0.015 | 1 | 335
393 | 4.987179487 | 1.735043 | 10.52632 | 30.59 | 203 | 117 | 0.019 | 1 | 531
394 | 5.118421053 | 1.780702 | 13.86393 | 31.16 | 203 | 114 | 0.011 | 1 | 377
395 | 4.987179487 | 1.735043 | 15.52003 | 27.835 | 203 | 117 | 0.012 | 1 | 394
396 | 13.55140187 | 0.9345794 | 12.498 | 24.323895 | 100 | 107 | 0.010569844 | 1 | 216
397 | 12.85046729 | 2.336449 | 9.455007 | 32.152275 | 250 | 107 | 0.010569844 | 1 | 257
398 | 11.91588785 | 4.205607 | 10.7656 | 28.238085 | 450 | 107 | 0.010569844 | 1 | 301
399 | 13.55140187 | 0.9345794 | 14.07523 | 23.019165 | 100 | 107 | 0.010569844 | 1 | 196
400 | 12.85046729 | 2.336449 | 10.31627 | 31.406715 | 250 | 107 | 0.010569844 | 1 | 283
401 | 11.91588785 | 4.205607 | 10.69717 | 30.288375 | 450 | 107 | 0.010569844 | 1 | 397
402 | 13.55140187 | 0.9345794 | 8.584152 | 37.743975 | 100 | 107 | 0.00734017 | 1 | 184
403 | 13.55140187 | 0.9345794 | 9.52488 | 34.016175 | 100 | 107 | 0.009786893 | 1 | 211
404 | 13.55140187 | 0.9345794 | 8.691453 | 37.278 | 100 | 107 | 0.003670085 | 1 | 165
411 | 5.158536585 | 2.695122 | 49.1345 | 9.301 | 221 | 82 | 0.012 | 3 | 181
412 | 5.158536585 | 2.695122 | 35.14839 | 15.904 | 221 | 82 | 0.00893 | 3 | 245
413 | 5.280487805 | 2.45122 | 53.36082 | 8.733 | 201 | 82 | 0.00893 | 1 | 162
414 | 5.280487805 | 2.45122 | 41.28218 | 12.354 | 201 | 82 | 0.0089 | 1 | 215
415 | 5.21686747 | 2.421687 | 37.65911 | 13.277 | 201 | 83 | 0.0093 | 3 | 307
416 | 8.125 | 3.75 | 25.80026 | 15.62 | 300 | 80 | 0.0202 | 3 | 239
417 | 8.408536585 | 2.695122 | 43.06165 | 8.662 | 221 | 82 | 0.01255 | 3 | 152
418 | 8.530487805 | 2.45122 | 40.92008 | 11.999 | 201 | 82 | 0.01255 | 2 | 244
419 | 8.408536585 | 2.695122 | 23.78717 | 19.17 | 221 | 82 | 0.01327 | 3 | 240
420 | 5.158536585 | 2.695122 | 34.83734 | 16.046 | 221 | 82 | 0.0121 | 3 | 201
421 | 5.780487805 | 1.45122 | 51.38028 | 8.875 | 119 | 82 | 0.00736 | 3 | 117
422 | 9.030487805 | 1.45122 | 37.14065 | 10.366 | 119 | 82 | 0.0104 | 3 | 98
423 | 6.4 | 0.8031496 | 17.1925 | 21.87 | 51 | 63.5 | 0.008726646 | 1 | 64
424 | 6.2 | 1.19685 | 18.14453 | 20.7225 | 76 | 63.5 | 0.008726646 | 1 | 83
425 | 6 | 1.606299 | 19.20817 | 19.575 | 102 | 63.5 | 0.008726646 | 1 | 78
426 | 5.8 | 2 | 20.1825 | 18.63 | 127 | 63.5 | 0.008726646 | 1 | 88
427 | 5.6 | 2.393701 | 24.219 | 15.525 | 152 | 63.5 | 0.008726646 | 1 | 88
428 | 6.684210526 | 0.8388158 | 19.54516 | 19.2375 | 51 | 60.8 | 0.018512592 | 1 | 71
429 | 6.266447368 | 1.677632 | 19.68329 | 19.1025 | 102 | 60.8 | 0.018512592 | 1 | 105
430 | 5.848684211 | 2.5 | 20.631 | 18.225 | 152 | 60.8 | 0.018512592 | 1 | 136
431 | 6.675415573 | 2.222222 | 13.24878 | 24.757 | 254 | 114.3 | 0 | 1 | 371
432 | 6.675415573 | 2.222222 | 18.02575 | 22.135 | 254 | 114.3 | 0.010495366 | 1 | 389
433 | 6.675415573 | 2.222222 | 20.72583 | 23.256 | 254 | 114.3 | 0.010495366 | 1 | 392
434 | 6.675415573 | 2.222222 | 19.03898 | 20.957 | 254 | 114.3 | 0 | 1 | 356
435 | 6.675415573 | 2.222222 | 18.57585 | 21.4795 | 254 | 114.3 | 0 | 1 | 364
436 | 6.675415573 | 2.222222 | 20.04025 | 24.1015 | 254 | 114.3 | 0 | 1 | 378
437 | 6.675415573 | 2.222222 | 17.63224 | 22.629 | 254 | 114.3 | 0 | 1 | 334
438 | 6.675415573 | 2.222222 | 14.46021 | 33.402 | 254 | 114.3 | 0 | 1 | 374
439 | 6.675415573 | 2.222222 | 24.82525 | 19.456 | 254 | 114.3 | 0 | 1 | 311
440 | 6.898512686 | 1.776028 | 18.91892 | 21.09 | 203 | 114.3 | 0.010501726 | 1 | 343
441 | 6.898512686 | 1.776028 | 22.03076 | 21.8785 | 203 | 114.3 | 0.010501726 | 1 | 378
442 | 5.787401575 | 3.99825 | 12.51861 | 26.201 | 457 | 114.3 | 0.011369979 | 2 | 394
443 | 7.121609799 | 1.329834 | 13.00916 | 25.213 | 152 | 114.3 | 0.011369979 | 1 | 311
444 | 6.45231846 | 2.668416 | 24.31872 | 19.779 | 305 | 114.3 | 0.015192402 | 1 | 433
445 | 6.666666667 | 1.282051 | 16.84814 | 26.175 | 150 | 117 | 0.008479332 | 3 | 255
446 | 6.610169492 | 1.271186 | 18.79917 | 24.15 | 150 | 118 | 0.008407474 | 3 | 275
447 | 6.446280992 | 1.239669 | 14.7922 | 29.475 | 150 | 121 | 0.016398048 | 3 | 334
448 | 6.393442623 | 1.229508 | 16.25926 | 27 | 150 | 122 | 0.016263638 | 3 | 332
449 | 5.5078125 | 2.34375 | 18.76543 | 24.3 | 300 | 128 | 0.010645457 | 3 | 430
450 | 5.685483871 | 2.419355 | 19.52381 | 23.1 | 300 | 124 | 0.010988859 | 3 | 408
451 | 5.875 | 2.5 | 15.75429 | 27.675 | 300 | 120 | 0.022710308 | 3 | 491
452 | 5.924369748 | 2.521008 | 16.1879 | 27.675 | 300 | 119 | 0.022901151 | 3 | 540
453 | 5.731707317 | 2.439024 | 18.49329 | 24.225 | 300 | 123 | 0.005377138 | 3 | 258
454 | 5.64 | 2.4 | 18.83792 | 24.525 | 300 | 125 | 0.005291103 | 3 | 258
455 | 5.875 | 2.5 | 18.29365 | 25.2 | 300 | 120 | 0.011087974 | 3 | 332
456 | 5.778688525 | 2.459016 | 19.93485 | 23.025 | 300 | 122 | 0.010906204 | 3 | 332
457 | 3.825 | 1.666667 | 10.10101 | 24.75 | 100 | 60 | 0.0106 | 3 | 94
458 | 3.825 | 1.666667 | 9.337068 | 26.775 | 100 | 60 | 0.0106 | 3 | 104
459 | 3.825 | 1.666667 | 10.1626 | 24.6 | 100 | 60 | 0.0106 | 3 | 98
460 | 3.825 | 1.666667 | 9.775171 | 25.575 | 100 | 60 | 0.0106 | 3 | 104
461 | 3.825 | 1.666667 | 8.93655 | 27.975 | 100 | 60 | 0.0069 | 3 | 82
462 | 3.825 | 1.666667 | 9.606148 | 26.025 | 100 | 60 | 0.0069 | 3 | 82
463 | 3.825 | 1.666667 | 9.182736 | 27.225 | 100 | 60 | 0.0156 | 3 | 113
464 | 3.825 | 1.666667 | 10.10101 | 24.75 | 100 | 60 | 0.0156 | 3 | 100
465 | 3.5859375 | 1.5625 | 9.52381 | 26.25 | 100 | 64 | 0.0292 | 3 | 118
466 | 4.82203125 | 2.8625 | 33.26704 | 13.70726 | 229 | 80 | 0.013368479 | 3 | 181
467 | 7.9375 | 2.8625 | 29.22651 | 12.72817 | 229 | 80 | 0.013368479 | 3 | 152
468 | 7.9375 | 2.8625 | 34.51481 | 14.196805 | 229 | 80 | 0.013368479 | 2 | 245
469 | 4.82203125 | 2.8625 | 21.99845 | 22.2742975 | 229 | 80 | 0.009817477 | 3 | 245
470 | 6.486486486 | 2.162162 | 24.84924 | 13.360572 | 254 | 117.475 | 0.011838722 | 1 | 302
471 | 6.486486486 | 2.162162 | 13.85039 | 23.970438 | 254 | 117.475 | 0.011838722 | 1 | 365
472 | 6.486486486 | 2.162162 | 12.04096 | 27.572553 | 254 | 117.475 | 0.011838722 | 1 | 356
473 | 6.486486486 | 2.162162 | 9.492966 | 34.973262 | 254 | 117.475 | 0.011838722 | 1 | 351
474 | 6.486486486 | 2.162162 | 17.24233 | 19.254942 | 254 | 117.475 | 0.011838722 | 1 | 356
475 | 6.666666667 | 2.222222 | 24.75398 | 12.967614 | 254 | 114.3 | 0.02552544 | 1 | 334
476 | 6.666666667 | 2.222222 | 17.31904 | 18.534519 | 254 | 114.3 | 0.02552544 | 1 | 400
477 | 6.666666667 | 2.222222 | 9.026312 | 35.562699 | 254 | 114.3 | 0.02552544 | 1 | 467
478 | 6.666666667 | 2.222222 | 12.10194 | 26.524665 | 254 | 114.3 | 0.02552544 | 1 | 512
479 | 6.666666667 | 2.222222 | 26.49344 | 12.116205 | 254 | 114.3 | 0.038059911 | 1 | 356
480 | 6.666666667 | 2.222222 | 14.94295 | 21.481704 | 254 | 114.3 | 0.038059911 | 1 | 445
481 | 6.666666667 | 2.222222 | 12.73062 | 25.214805 | 254 | 114.3 | 0.038059911 | 1 | 534
482 | 6.666666667 | 2.222222 | 9.783008 | 32.811993 | 254 | 114.3 | 0.038059911 | 1 | 547
483 | 6.054054054 | 3.030432 | 13.37531 | 24.821847 | 356 | 117.475 | 0.011838722 | 1 | 400
484 | 6.222222222 | 3.114611 | 12.162 | 26.393679 | 356 | 114.3 | 0.02552544 | 1 | 534
485 | 6.222222222 | 3.114611 | 13.50217 | 23.773959 | 356 | 114.3 | 0.038059911 | 1 | 498
486 | 6.666666667 | 2.222222 | 11.86752 | 27.048609 | 254 | 114.3 | 0.02552544 | 1 | 400
487 | 6.222222222 | 3.114611 | 15.41285 | 20.826774 | 356 | 114.3 | 0.02552544 | 1 | 436
488 | 6.666666667 | 2.222222 | 11.31937 | 28.358469 | 254 | 114.3 | 0 | 1 | 445
489 | 6.222222222 | 3.114611 | 11.3719 | 28.227483 | 356 | 114.3 | 0 | 1 | 489
494 | 6.666666667 | 2.222222 | 8.173726 | 41.719041 | 254 | 114.3 | 0.020591486 | 1 | 505
495 | 6.666666667 | 2.222222 | 31.86195 | 12.836628 | 254 | 114.3 | 0.030783005 | 1 | 329
496 | 6.666666667 | 2.222222 | 6.769935 | 48.006369 | 254 | 114.3 | 0.030783005 | 1 | 578
497 | 5 | 1.386139 | 30.3306 | 11.5395 | 140 | 101 | 0.006998597 | 3 | 183
498 | 4.54954955 | 1.261261 | 30.3306 | 11.5395 | 140 | 111 | 0.006368093 | 3 | 177
499 | 4.764150943 | 1.320755 | 30.3306 | 11.5395 | 140 | 106 | 0.006668475 | 3 | 172
500 | 4.590909091 | 1.272727 | 30.3306 | 11.5395 | 140 | 110 | 0.006425985 | 3 | 177
501 | 4.54954955 | 1.261261 | 30.3306 | 11.5395 | 140 | 111 | 0.006368093 | 3 | 198
502 | 4.719626168 | 1.308411 | 30.3306 | 11.5395 | 140 | 107 | 0.006606153 | 3 | 183
503 | 4.764150943 | 1.320755 | 30.3306 | 11.5395 | 140 | 106 | 0.006668475 | 3 | 187
504 | 5.666153846 | 0.3923077 | 12.25345 | 24.89095 | 51 | 130 | 0.00724359 | 3 | 151
505 | 5.666153846 | 0.3923077 | 12.25345 | 24.89095 | 51 | 130 | 0.00724359 | 3 | 166
506 | 5.275384615 | 1.169231 | 12.25345 | 24.89095 | 152 | 130 | 0.00724359 | 3 | 201
507 | 5.275384615 | 1.169231 | 12.25345 | 24.89095 | 152 | 130 | 0.00724359 | 3 | 198
508 | 5.275384615 | 1.169231 | 12.25345 | 24.89095 | 152 | 130 | 0.00724359 | 3 | 200
509 | 5.275384615 | 1.169231 | 12.25345 | 24.89095 | 152 | 130 | 0.00724359 | 3 | 199
510 | 4.884615385 | 1.953846 | 12.25345 | 24.89095 | 254 | 130 | 0.00724359 | 3 | 220
511 | 4.884615385 | 1.953846 | 12.25345 | 24.89095 | 254 | 130 | 0.00724359 | 3 | 216
512 | 4.493846154 | 2.738462 | 12.25345 | 24.89095 | 356 | 130 | 0.00724359 | 3 | 243
513 | 4.493846154 | 2.738462 | 12.25345 | 24.89095 | 356 | 130 | 0.00724359 | 3 | 243
514 | 4.493846154 | 2.738462 | 12.25345 | 24.89095 | 356 | 130 | 0.00724359 | 3 | 249
515 | 4.493846154 | 2.738462 | 12.25345 | 24.89095 | 356 | 130 | 0.00724359 | 3 | 239
516 | 5.275384615 | 1.169231 | 12.25345 | 24.89095 | 152 | 130 | 0.00724359 | 3 | 203
517 | 5.275384615 | 1.169231 | 12.25345 | 24.89095 | 152 | 130 | 0.00724359 | 3 | 202
518 | 2.21402214 | 1.107011 | 21.95122 | 12.3 | 300 | 271 | 0.010366627 | 1 | 1165
519 | 1.268498943 | 0.6342495 | 20.68966 | 13.05 | 300 | 473 | 0.006006482 | 1 | 1659