## NEES_Database__ACI_445_Punching
id | d | h | b_0 | b | A | b/h_col | fc | fy | r | a_d | fy_fc | b_d | failure_mode | Vn
1 | 165.1 | 203 | 1268.4 | 152 | 23104 | 1 | 42.70763 | 419 | 0.00752229 | 4.930345245 | 9.810893 | 0.920654149 | P | 600
2 | 126 | 152 | 2128 | 406 | 164836 | 1 | 29.83 | 421 | 0.004934744 | 5.246031746 | 14.11331 | 3.222222222 | FP | 311
3 | 126 | 152 | 2128 | 406 | 164836 | 1 | 26.695 | 421 | 0.010459139 | 5.246031746 | 15.77074 | 3.222222222 | FP | 401
4 | 100 | 120 | 1200 | 200 | 40000 | 1 | 20.52 | 507 | 0.007272205 | 5 | 24.7076 | 2 | P | 188
5 | 100 | 120 | 1200 | 200 | 40000 | 1 | 19 | 507 | 0.010908308 | 5 | 26.68421 | 2 | P | 202
6 | 100 | 120 | 1200 | 200 | 40000 | 1 | 70.3 | 471 | 0.014945441 | 5 | 6.699858 | 2 | P | 331
7 | 100 | 120 | 1200 | 200 | 40000 | 1 | 71.25 | 471 | 0.014945441 | 5 | 6.610526 | 2 | P | 371
8 | 100 | 120 | 1200 | 200 | 40000 | 1 | 60.515 | 471 | 0.022637947 | 5 | 7.783194 | 2 | P | 405
9 | 100 | 120 | 1200 | 200 | 40000 | 1 | 70.965 | 471 | 0.022637947 | 5 | 6.637075 | 2 | P | 489
10 | 210 | 250 | 1880 | 260 | 67600 | 1 | 27.7 | 573 | 0.014959965 | 5.952380952 | 20.68592 | 1.238095238 | P | 1024
11 | 210 | 250 | 1880 | 260 | 67600 | 1 | 40.5 | 552 | 0.002493328 | 5.952380952 | 13.62963 | 1.238095238 | F | 439
12 | 456 | 500 | 3904 | 520 | 270400 | 1 | 32.4 | 520 | 0.003266113 | 5.087719298 | 16.04938 | 1.140350877 | P | 2153
13 | 210 | 250 | 1880 | 260 | 67600 | 1 | 32.2 | 541 | 0.002493328 | 5.952380952 | 16.80124 | 1.238095238 | F | 408
14 | 210 | 255 | 1880 | 260 | 67600 | 1 | 29.3 | 555 | 0.003252166 | 5.952380952 | 18.94198 | 1.238095238 | P | 550
15 | 96 | 125 | 904 | 130 | 16900 | 1 | 29.3 | 526 | 0.014577466 | 6.510416667 | 17.95222 | 1.354166667 | P | 236
16 | 100 | 125 | 920 | 130 | 16900 | 1 | 34.7 | 550 | 0.007479983 | 6.25 | 15.85014 | 1.3 | P | 243
17 | 117 | 140 | 988 | 130 | 16900 | 1 | 34.7 | 525 | 0.002771739 | 5.341880342 | 15.12968 | 1.111111111 | F | 141
18 | 117 | 140 | 988 | 130 | 16900 | 1 | 29.3 | 525 | 0.002191936 | 5.341880342 | 17.91809 | 1.111111111 | F | 118
19 | 210 | 250 | 1880 | 260 | 67600 | 1 | 28.5 | 577 | 0.003252166 | 5.952380952 | 20.24561 | 1.238095238 | P | 540
20 | 124 | 160 | 1496 | 250 | 62500 | 1 | 33.304 | 488 | 0.015387541 | 7.056451613 | 14.65289 | 2.016129032 | P | 483
21 | 190 | 230 | 1960 | 300 | 90000 | 1 | 32.2 | 531 | 0.012956935 | 7.105263158 | 16.49068 | 1.578947368 | P | 825
22 | 260 | 300 | 2440 | 350 | 122500 | 1 | 28.888 | 524 | 0.011000691 | 6.634615385 | 18.13902 | 1.346153846 | P | 1046
23 | 172 | 200 | 1090.133 | 175 | 24052.82 | 1 | 38.665 | 500 | 0.01242025 | 1.119186047 | 12.93159 | 0.799096969 | P | 789
24 | 172 | 200 | 1090.133 | 175 | 24052.82 | 1 | 34.2 | 500 | 0.01242025 | 1.816860465 | 14.61988 | 0.799096969 | P | 668
25 | 246 | 285 | 1558.23 | 250 | 49087.39 | 1 | 31.16 | 500 | 0.011858509 | 1.117886179 | 16.04621 | 0.798168865 | P | 1356
26 | 141.5 | 175 | 1366 | 200 | 40000 | 1 | 30 | 0.0012030744 | 0.002005124 | 5.300353357 | 4.010248e-05 | 1.413427562 | B | 170
27 | 141.5 | 175 | 1366 | 200 | 40000 | 1 | 30.75 | 0.0012030744 | 0.002005124 | 5.300353357 | 3.912437e-05 | 1.413427562 | B | 229
28 | 142 | 175 | 1368 | 200 | 40000 | 1 | 43.5 | 0.0027042192 | 0.004507032 | 5.281690141 | 6.216596e-05 | 1.408450704 | P | 271
29 | 142 | 175 | 1368 | 200 | 40000 | 1 | 28.5 | 0.0027042192 | 0.004507032 | 5.281690141 | 9.488488e-05 | 1.408450704 | P | 237
30 | 142 | 175 | 1368 | 200 | 40000 | 1 | 27.75 | 0.0027042192 | 0.004507032 | 5.281690141 | 9.744934e-05 | 1.408450704 | P | 317
31 | 107 | 130 | 908 | 120 | 14400 | 1 | 52.44 | 749 | 0.009802577 | 9.252336449 | 14.28299 | 1.121495327 | P | 240
32 | 108 | 130 | 912 | 120 | 14400 | 1 | 54.28 | 749 | 0.009711813 | 9.166666667 | 13.79882 | 1.111111111 | P | 322
33 | 107 | 130 | 908 | 120 | 14400 | 1 | 54.28 | 749 | 0.009802577 | 9.252336449 | 13.79882 | 1.121495327 | P | 318
34 | 109 | 130 | 1156 | 120 | 28800 | 0.5 | 53.36 | 749 | 0.009622713 | 9.082568807 | 14.03673 | 1.651376147 | P | 246
35 | 106 | 130 | 1144 | 120 | 28800 | 0.5 | 53.36 | 749 | 0.009895054 | 9.339622642 | 14.03673 | 1.698113208 | P | 361
36 | 107 | 130 | 1148 | 120 | 28800 | 0.5 | 52.44 | 749 | 0.009802577 | 9.252336449 | 14.28299 | 1.682242991 | P | 331
37 | 108 | 130 | 1392 | 120 | 43200 | 0.3333333 | 51.52 | 749 | 0.009711813 | 9.166666667 | 14.53804 | 2.222222222 | P | 241
38 | 107 | 130 | 1388 | 120 | 43200 | 0.3333333 | 55.2 | 749 | 0.009802577 | 9.252336449 | 13.56884 | 2.242990654 | P | 400
39 | 106 | 130 | 1384 | 120 | 43200 | 0.3333333 | 49.68 | 749 | 0.009895054 | 9.339622642 | 15.07649 | 2.264150943 | P | 358
40 | 108 | 130 | 1632 | 120 | 57600 | 0.25 | 51.52 | 749 | 0.009711813 | 9.166666667 | 14.53804 | 2.777777778 | P | 251
41 | 106 | 130 | 1624 | 120 | 57600 | 0.25 | 49.68 | 749 | 0.009895054 | 9.339622642 | 15.07649 | 2.830188679 | P | 395
42 | 107 | 130 | 1628 | 120 | 57600 | 0.25 | 51.52 | 749 | 0.009802577 | 9.252336449 | 14.53804 | 2.803738318 | P | 404
43 | 108 | 130 | 1872 | 120 | 72000 | 0.2 | 52.44 | 749 | 0.009711813 | 9.166666667 | 14.28299 | 3.333333333 | P | 287
44 | 108 | 130 | 1872 | 120 | 72000 | 0.2 | 61.64 | 749 | 0.009711813 | 9.166666667 | 12.1512 | 3.333333333 | P | 426
45 | 109 | 130 | 1876 | 120 | 72000 | 0.2 | 57.96 | 749 | 0.009622713 | 9.082568807 | 12.92271 | 3.302752294 | P | 446
46 | 120 | 155 | 1480 | 250 | 62500 | 1 | 34.96 | 430 | 0.00837758 | 5.916666667 | 12.29977 | 2.083333333 | P | 365
47 | 120 | 155 | 1480 | 250 | 62500 | 1 | 28.025 | 0.0044178648 | 0.007363108 | 5.916666667 | 0.0001576401 | 2.083333333 | P | 199
48 | 120 | 155 | 1480 | 250 | 62500 | 1 | 27.455 | 0.0088357296 | 0.014726216 | 5.916666667 | 0.0003218259 | 2.083333333 | P | 249
49 | 120 | 155 | 1480 | 250 | 62500 | 1 | 35.625 | 0.0049999998 | 0.008333333 | 5.916666667 | 0.0001403509 | 2.083333333 | P | 203
50 | 109 | 152 | 2036 | 400 | 160000 | 1 | 28.31 | 428 | 0.009223024 |  | 15.11833 | 3.669724771 | P | 541
51 | 100 | 135 | 1200 | 200 | 40000 | 1 | 37.43 | 488 | 0.009708738 | 2.625 | 13.03767 | 2 | P | 330
52 | 150 | 190 | 1400 | 200 | 40000 | 1 | 37.43 | 465 | 0.00877193 | 2.633333333 | 12.42319 | 1.333333333 | P | 583
53 | 200 | 240 | 1600 | 200 | 40000 | 1 | 37.43 | 465 | 0.008264463 | 2.625 | 12.42319 | 1 | P | 904
54 | 300 | 345 | 2000 | 200 | 40000 | 1 | 37.43 | 468 | 0.007575758 | 2.625 | 12.50334 | 0.666666667 | P | 1381
55 | 400 | 450 | 2800 | 300 | 90000 | 1 | 37.43 | 433 | 0.007575758 | 1.84375 | 11.56826 | 0.75 | P | 2224
56 | 500 | 550 | 3200 | 300 | 90000 | 1 | 37.43 | 433 | 0.007575758 | 1.475 | 11.56826 | 0.6 | P | 2681
57 | 90 | 120 | 753.9822 | 150 | 17671.46 | 1 | 31.825 | 620 | 0.005817764 | 4.166666667 | 19.48154 | 1.308996939 | P | 240
58 | 90 | 120 | 1005.31 | 230 | 41547.56 | 1 | 31.825 | 620 | 0.005817764 | 3.722222222 | 19.48154 | 2.00712864 | P | 265
59 | 88 | 120 | 747.6991 | 150 | 17671.46 | 1 | 33.345 | 619 | 0.01285197 | 4.261363636 | 18.5635 | 1.338746869 | P | 294
60 | 86 | 120 | 741.4159 | 150 | 17671.46 | 1 | 33.345 | 589 | 0.017899772 | 4.360465116 | 17.66382 | 1.369880518 | P | 313
61 | 96 | 120 | 772.8318 | 150 | 17671.46 | 1 | 28.88 | 0.0016333332 | 0.002722222 | 3.90625 | 5.655586e-05 | 1.22718463 | P | 181
62 | 96 | 120 | 1024.159 | 230 | 41547.56 | 1 | 28.88 | 0.0016333332 | 0.002722222 | 3.489583333 | 5.655586e-05 | 1.8816831 | FP | 189
63 | 95 | 120 | 769.6902 | 150 | 17671.46 | 1 | 28.12 | 0.0063157896 | 0.010526316 | 3.947368421 | 0.0002246013 | 1.240102363 | P | 255
64 | 95 | 120 | 1021.018 | 230 | 41547.56 | 1 | 28.12 | 0.0063157896 | 0.010526316 | 3.526315789 | 0.0002246013 | 1.90149029 | P | 273
65 | 126 | 150 | 867.0796 | 150 | 17671.46 | 1 | 26.6 | 0.003095238 | 0.00515873 | 2.976190476 | 0.0001163623 | 0.934997814 | P | 347
66 | 126 | 150 | 1118.407 | 230 | 41547.56 | 1 | 26.6 | 0.003095238 | 0.00515873 | 2.658730159 | 0.0001163623 | 1.433663314 | P | 343
67 | 95 | 120 | 769.6902 | 150 | 17671.46 | 1 | 25.84 | 0.0011273658 | 0.001878943 | 3.947368421 | 4.362871e-05 | 1.240102363 | P | 142
68 | 95 | 120 | 1021.018 | 230 | 41547.56 | 1 | 25.84 | 0.0011273658 | 0.001878943 | 3.526315789 | 4.362871e-05 | 1.90149029 | FP | 150
69 | 95 | 120 | 769.6902 | 150 | 17671.46 | 1 | 91.865 | 0.0037389474 | 0.006231579 | 3.947368421 | 4.070046e-05 | 1.240102363 | FP | 207
70 | 89 | 120 | 750.8406 | 150 | 17671.46 | 1 | 27.835 | 0.0225842694 | 0.037640449 | 4.213483146 | 0.0008113623 | 1.32370477 | P | 231
71 | 89 | 120 | 530.9292 | 80 | 5026.548 | 1 | 27.835 | 0.0225842694 | 0.037640449 | 4.606741573 | 0.0008113623 | 0.705975877 | P | 171
72 | 122 | 150 | 854.5132 | 150 | 17671.46 | 1 | 24.985 | 0.0073114752 | 0.012185792 | 3.073770492 | 0.0002926346 | 0.96565348 | P | 237
73 | 122 | 150 | 634.6017 | 80 | 5026.548 | 1 | 24.985 | 0.0073114752 | 0.012185792 | 3.360655738 | 0.0002926346 | 0.515015189 | P | 217
74 | 125 | 150 | 1400 | 225 | 50625 | 1 | 28.5 | 434 | 0.009738284 | 7.644003745 | 15.22807 | 1.8 | P | 306
75 | 125 | 150 | 1400 | 225 | 50625 | 1 | 28.5 | 434 | 0 | 7.644003745 | 15.22807 | 1.8 | P | 349
76 | 60 | 85 | 640 | 100 | 10000 | 1 | 37.05 | 382 | 0.011 | 7.5 | 10.31039 | 1.666666667 | P | 120
77 | 60 | 85 | 640 | 100 | 10000 | 1 | 37.05 | 382 | 0.0195 | 7.5 | 10.31039 | 1.666666667 | P | 170
78 | 60 | 85 | 640 | 100 | 10000 | 1 | 37.05 | 382 | 0.0195 | 7.5 | 10.31039 | 1.666666667 | P | 135
79 | 75 | 100 | 700 | 100 | 10000 | 1 | 27.645 | 382 | 0.015 | 6 | 13.81805 | 1.333333333 | P | 180
80 | 127 | 150 | 1408 | 225 | 50625 | 1 | 35.34 | 445 | 0.009584925 | 7.523625734 | 12.59196 | 1.771653543 | P | 301
81 | 123 | 150 | 1392 | 225 | 50625 | 1 | 35.34 | 445 | 0 | 7.768296489 | 12.59196 | 1.829268293 | P | 317
82 | 127 | 150 | 1408 | 225 | 50625 | 1 | 54.245 | 445 | 0.009584925 | 7.523625734 | 8.203521 | 1.771653543 | P | 363
83 | 123 | 150 | 1392 | 225 | 50625 | 1 | 54.245 | 445 | 0 | 7.768296489 | 8.203521 | 1.829268293 | P | 447
84 | 127 | 150 | 1408 | 225 | 50625 | 1 | 63.745 | 445 | 0.009584925 | 7.523625734 | 6.98094 | 1.771653543 | P | 443
85 | 123 | 150 | 1392 | 225 | 50625 | 1 | 63.745 | 445 | 0 | 7.768296489 | 6.98094 | 1.829268293 | P | 485
86 | 172 | 197 | 1174.956 | 202 | 32047.39 | 1 | 31.065 | 621 | 0.004437278 | 3.976744186 | 19.99034 | 0.922386215 | P | 503
87 | 176 | 201 | 1187.522 | 202 | 32047.39 | 1 | 31.065 | 621 | 0.004339216 | 3.886363636 | 19.99034 | 0.901422892 | P | 537
88 | 173 | 198 | 1174.956 | 201 | 31730.87 | 1 | 31.065 | 621 | 0.004412349 | 3.956647399 | 19.99034 | 0.912514629 | P | 530
89 | 170 | 197 | 1796.991 | 402 | 126923.5 | 1 | 31.065 | 612 | 0.006425985 | 4.023529412 | 19.70063 | 1.857235657 | P | 686
90 | 172 | 199 | 1793.849 | 399 | 125036.2 | 1 | 31.065 | 612 | 0.006353783 | 3.985465116 | 19.70063 | 1.821941088 | P | 696
91 | 175 | 202 | 1825.265 | 406 | 129461.9 | 1 | 31.065 | 612 | 0.006248472 | 3.897142857 | 19.70063 | 1.822123739 | P | 799
92 | 177 | 204 | 1187.522 | 201 | 31730.87 | 1 | 22.895 | 586 | 0.006180182 | 4.43220339 | 25.59511 | 0.89189283 | P | 478
93 | 174 | 205 | 3370.929 | 899 | 634759.6 | 1 | 22.895 | 576 | 0.011047359 | 3.939655172 | 25.15833 | 4.057890511 | P | 1111
94 | 172 | 203 | 3358.363 | 897 | 631938.4 | 1 | 22.895 | 576 | 0.011170107 | 3.99127907 | 25.15833 | 4.095942747 | P | 1107
95 | 173 | 204 | 3374.071 | 901 | 637587 | 1 | 22.895 | 576 | 0.011108394 | 3.956647399 | 25.15833 | 4.090426273 | P | 1079
96 | 200 | 240 | 1413.717 | 250 | 49087.39 | 1 | 84.675 | 643 | 0.00837758 | 5.375 | 7.593741 | 0.981747704 | P | 965
97 | 200 | 240 | 1413.717 | 250 | 49087.39 | 1 | 86.735 | 627 | 0.00837758 | 5.375 | 7.228916 | 0.981747704 | P | 1021
98 | 194 | 240 | 1394.867 | 250 | 49087.39 | 1 | 81.415 | 620 | 0.008636681 | 5.541237113 | 7.615304 | 1.012111035 | P | 889
99 | 200 | 240 | 1413.717 | 250 | 49087.39 | 1 | 87.02 | 596 | 0.012566371 | 5.375 | 6.849 | 0.981747704 | P | 1041
100 | 201 | 240 | 1416.858 | 250 | 49087.39 | 1 | 103.36 | 633 | 0.006251926 | 5.348258706 | 6.124226 | 0.976863387 | P | 960
101 | 202 | 240 | 1420 | 250 | 49087.39 | 1 | 79.895 | 634 | 0 | 5.321782178 | 7.935415 | 0.97202743 | FP | 565
102 | 98 | 125 | 779.115 | 150 | 17671.46 | 1 | 82.725 | 550 | 0.00580744 | 6.234693878 | 6.648534 | 1.202140046 | F | 224
103 | 98 | 125 | 779.115 | 150 | 17671.46 | 1 | 52.65 | 550 | 0.00580744 | 6.234693878 | 10.44634 | 1.202140046 | FP | 212
104 | 98 | 125 | 779.115 | 150 | 17671.46 | 1 | 25.2 | 550 | 0.00580744 | 6.234693878 | 21.8254 | 1.202140046 | DP | 169
105 | 98 | 125 | 779.115 | 150 | 17671.46 | 1 | 55.05 | 550 | 0.00580744 | 6.234693878 | 9.990917 | 1.202140046 | F | 233
106 | 98 | 125 | 779.115 | 150 | 17671.46 | 1 | 95.25 | 550 | 0.00580744 | 6.234693878 | 5.774278 | 1.202140046 | F | 233
107 | 98 | 125 | 779.115 | 150 | 17671.46 | 1 | 56.625 | 550 | 0.012721059 | 6.234693878 | 9.713024 | 1.202140046 | P | 319
108 | 98 | 125 | 779.115 | 150 | 17671.46 | 1 | 40.875 | 550 | 0.012721059 | 6.234693878 | 13.45566 | 1.202140046 | P | 297
109 | 98 | 125 | 779.115 | 150 | 17671.46 | 1 | 57 | 550 | 0.012721059 | 6.234693878 | 9.649123 | 1.202140046 | P | 341
110 | 98 | 125 | 779.115 | 150 | 17671.46 | 1 | 92.25 | 550 | 0.012721059 | 6.234693878 | 5.96206 | 1.202140046 | DP | 362
111 | 98 | 125 | 779.115 | 150 | 17671.46 | 1 | 39.3 | 650 | 0.012721059 | 6.234693878 | 16.53944 | 1.202140046 | P | 286
112 | 98 | 125 | 779.115 | 150 | 17671.46 | 1 | 78.975 | 650 | 0.012721059 | 6.234693878 | 8.230453 | 1.202140046 | P | 405
113 | 100 | 125 | 785.3982 | 150 | 17671.46 | 1 | 52.875 | 650 | 0.008726646 | 6.11 | 12.29314 | 1.178097245 | DP | 341
114 | 100 | 125 | 785.3982 | 150 | 17671.46 | 1 | 30.825 | 650 | 0.012466638 | 6.11 | 21.08678 | 1.178097245 | P | 244
115 | 100 | 125 | 785.3982 | 150 | 17671.46 | 1 | 35.25 | 650 | 0.012466638 | 6.11 | 18.43972 | 1.178097245 | P | 294
116 | 102 | 125 | 791.6813 | 150 | 17671.46 | 1 | 31.575 | 650 | 0.010266643 | 5.990196078 | 20.58591 | 1.154997299 | P | 227
117 | 55 | 75 | 486.9469 | 100 | 7853.982 | 1 | 38.95 | 0.0021848346 | 0.003641391 | 3.636363636 | 5.609331e-05 | 1.427996661 | P | 65
118 | 55 | 75 | 486.9469 | 100 | 7853.982 | 1 | 50.255 | 0.0021848346 | 0.003641391 | 3.636363636 | 4.347497e-05 | 1.427996661 | P | 61
119 | 55 | 75 | 486.9469 | 100 | 7853.982 | 1 | 38.95 | 448 | 0.003499992 | 3.636363636 | 11.50193 | 1.427996661 | P | 60
120 | 98 | 150 | 1032 | 160 | 25600 | 1 | 31.35 | 414 | 0.008034772 | 7.346938776 | 13.20574 | 1.632653061 | F | 210
121 | 95 | 150 | 1180 | 200 | 40000 | 1 | 33.345 | 414 | 0.00828922 | 7.368421053 | 12.41565 | 2.105263158 | F | 220
122 | 104 | 150 | 1696 | 320 | 102400 | 1 | 34.96 | 414 | 0.007570131 | 6.153846154 | 11.84211 | 3.076923077 | F | 280
123 | 93 | 150 | 1172 | 160 | 38400 | 0.6666667 | 28.025 | 414 | 0.008468025 | 7.741935484 | 14.77252 | 2.150537634 | F | 220
124 | 92 | 150 | 1168 | 133 | 35511 | 0.4981273 | 33.725 | 414 | 0.008560361 | 7.972826087 | 12.27576 | 2.173913043 | F | 215
125 | 90 | 150 | 1160 | 100 | 30000 | 0.3333333 | 28.31 | 414 | 0.008751226 | 8.333333333 | 14.62381 | 2.222222222 | F | 210
126 | 92 | 150 | 1178 | 80 | 26000 | 0.2461538 | 27.3885 | 414 | 0.008560361 | 8.260869565 | 15.11583 | 2.201086957 | F | 176
127 | 99 | 150 | 1216 | 80 | 26400 | 0.2424242 | 34.2 | 414 | 0.007953401 | 7.676767677 | 12.10526 | 2.070707071 | F | 225
128 | 99 | 150 | 1036 | 160 | 25600 | 1 | 25.84 | 416 | 0.014622435 | 7.272727273 | 16.09907 | 1.616161616 | P | 260
129 | 99 | 150 | 1676 | 320 | 102400 | 1 | 31.16 | 416 | 0.014622435 | 6.464646465 | 13.35045 | 3.232323232 | P | 360
130 | 91 | 150 | 1164 | 133 | 35511 | 0.4981273 | 21.185 | 352 | 0.015030435 | 8.06043956 | 16.61553 | 2.197802198 | P | 252
131 | 92 | 150 | 1168 | 100 | 30000 | 0.3333333 | 19.475 | 352 | 0.014866786 | 8.152173913 | 18.07445 | 2.173913043 | P | 220
132 | 92 | 150 | 1168 | 80 | 25600 | 0.25 | 17.385 | 352 | 0.014866786 | 8.260869565 | 20.24734 | 2.173913043 | P | 210
133 | 100 | 125 | 1000 | 150 | 22500 | 1 | 33.15 | 460 | 0.005304952 | 7.7 | 13.87632 | 1.5 | P | 174
134 | 100 | 125 | 1000 | 150 | 22500 | 1 | 32.34 | 460 | 0.003528294 | 7.7 | 14.22387 | 1.5 | P | 137
135 | 100 | 125 | 800 | 100 | 10000 | 1 | 34.3725 | 460 | 0.005304952 | 7.95 | 13.38279 | 1 | P | 150
136 | 100 | 125 | 1200 | 200 | 40000 | 1 | 34.125 | 460 | 0.005304952 | 7.45 | 13.47985 | 2 | P | 191
137 | 275 | 320 | 1900 | 200 | 40000 | 1 | 64.13925 | 550 | 0.014874965 | 4.181818182 | 8.575092 | 0.727272727 | P | 2050
138 | 200 | 240 | 1400 | 150 | 22500 | 1 | 70.0245 | 550 | 0.017453293 | 5.125 | 7.854394 | 0.75 | P | 1200
139 | 275 | 320 | 1900 | 200 | 40000 | 1 | 83.49075 | 550 | 0.014874965 | 4.181818182 | 6.587556 | 0.727272727 | P | 2250
140 | 275 | 320 | 1900 | 200 | 40000 | 1 | 89.67525 | 550 | 0.02549994 | 4.181818182 | 6.133242 | 0.727272727 | P | 2400
141 | 200 | 240 | 1400 | 150 | 22500 | 1 | 87.9795 | 550 | 0.017453293 | 5.125 | 6.251456 | 0.75 | P | 1100
142 | 200 | 240 | 1400 | 150 | 22500 | 1 | 86.48325 | 550 | 0.017453293 | 5.125 | 6.359613 | 0.75 | P | 1300
143 | 200 | 240 | 1400 | 150 | 22500 | 1 | 89.27625 | 550 | 0.026179939 | 5.125 | 6.160653 | 0.75 | P | 1450
144 | 200 | 240 | 1400 | 150 | 22500 | 1 | 80.09925 | 550 | 0.026179939 | 5.125 | 6.866481 | 0.75 | P | 1250
145 | 200 | 240 | 1400 | 150 | 22500 | 1 | 97.755 | 550 | 0.026179939 | 5.125 | 5.626311 | 0.75 | P | 1450
146 | 88 | 120 | 752 | 100 | 10000 | 1 | 84.88725 | 550 | 0.018359957 | 5.681818182 | 6.479183 | 1.136363636 | P | 330
147 | 275 | 320 | 1900 | 200 | 40000 | 1 | 111.72 | 550 | 0.014874965 | 4.181818182 | 4.923022 | 0.727272727 | P | 2450
148 | 200 | 240 | 1400 | 150 | 22500 | 1 | 118.7025 | 550 | 0.017453293 | 5.125 | 4.633432 | 0.75 | P | 1400
149 | 200 | 240 | 1400 | 150 | 22500 | 1 | 107.82975 | 550 | 0.026179939 | 5.125 | 5.100633 | 0.75 | P | 1550
150 | 134 | 155 | 1336 | 200 | 40000 | 1 | 31.54 | 438 | 0.004989427 | 8.358208955 | 13.88713 | 1.492537313 | P | 257
151 | 107 | 155 | 1228 | 200 | 40000 | 1 | 33.82 | 438 | 0.006248442 | 10.46728972 | 12.95092 | 1.869158879 | P | 264
152 | 124.7 | 155 | 1298.8 | 200 | 40000 | 1 | 24.7 | 438 | 0.005361534 | 8.981555734 | 17.73279 | 1.603849238 | P | 258
153 | 124.7 | 155 | 1298.8 | 200 | 40000 | 1 | 24.7 | 438 | 0 | 8.981555734 | 17.73279 | 1.603849238 | P | 258
154 | 124.7 | 155 | 1298.8 | 200 | 40000 | 1 | 24.7 | 438 | 0 | 8.981555734 | 17.73279 | 1.603849238 | P | 319
155 | 124.7 | 155 | 1298.8 | 200 | 40000 | 1 | 33.535 | 438 | 0.005361534 | 8.981555734 | 13.06098 | 1.603849238 | P | 304
156 | 124.7 | 155 | 1298.8 | 200 | 40000 | 1 | 33.535 | 438 | 0.005361534 | 8.981555734 | 13.06098 | 1.603849238 | P | 282
157 | 124.7 | 155 | 1298.8 | 200 | 40000 | 1 | 33.535 | 438 | 0.005361534 | 8.981555734 | 13.06098 | 1.603849238 | P | 343
158 | 95 | 120 | 980 | 150 | 22500 | 1 | 63.65 | 490 | 0.004926075 | 7.105263158 | 7.69835 | 1.578947368 | DP | 178
159 | 95 | 120 | 980 | 150 | 22500 | 1 | 66.5 | 490 | 0.008445262 | 7.105263158 | 7.368421 | 1.578947368 | P | 249
160 | 95 | 120 | 980 | 150 | 22500 | 1 | 65.55 | 490 | 0.014785123 | 7.105263158 | 7.47521 | 1.578947368 | P | 356
161 | 90 | 120 | 960 | 150 | 22500 | 1 | 62.7 | 490 | 0.023766186 | 7.5 | 7.814992 | 1.666666667 | P | 418
162 | 125 | 150 | 1100 | 150 | 22500 | 1 | 64.6 | 490 | 0.006418399 | 5.4 | 7.585139 | 1.2 | P | 365
163 | 120 | 150 | 1080 | 150 | 22500 | 1 | 66.5 | 490 | 0.009496922 | 5.625 | 7.368421 | 1.25 | P | 489
164 | 95 | 120 | 980 | 150 | 22500 | 1 | 70.3 | 490 | 0.011968909 | 7.105263158 | 6.970128 | 1.578947368 | P | 356
165 | 120 | 150 | 1080 | 150 | 22500 | 1 | 65.55 | 490 | 0.011170107 | 5.625 | 7.47521 | 1.25 | P | 436
166 | 120 | 150 | 1080 | 150 | 22500 | 1 | 70.3 | 490 | 0.016755161 | 5.625 | 6.970128 | 1.25 | P | 543
167 | 120 | 150 | 1080 | 150 | 22500 | 1 | 76 | 490 | 0.023466612 | 5.625 | 6.447368 | 1.25 | P | 645
168 | 70 | 90 | 880 | 150 | 22500 | 1 | 66.5 | 490 | 0.00955119 | 9.642857143 | 7.368421 | 2.142857143 | DP | 196
169 | 70 | 90 | 880 | 150 | 22500 | 1 | 71.25 | 490 | 0.015273757 | 9.642857143 | 6.877193 | 2.142857143 | P | 258
170 | 70 | 90 | 880 | 150 | 22500 | 1 | 64.6 | 490 | 0.020065525 | 9.642857143 | 7.585139 | 2.142857143 | P | 267
171 | 95 | 120 | 1260 | 220 | 48400 | 1 | 68.4 | 490 | 0.014785123 | 6.736842105 | 7.163743 | 2.315789474 | P | 498
172 | 95 | 120 | 1580 | 300 | 90000 | 1 | 67.45 | 490 | 0.014785123 | 6.315789474 | 7.26464 | 3.157894737 | P | 560
173 | 95 | 120 | 980 | 150 | 22500 | 1 | 39.9 | 490 | 0.014785123 | 7.105263158 | 12.2807 | 1.578947368 | P | 320
174 | 120 | 150 | 1080 | 150 | 22500 | 1 | 28.5 | 490 | 0.009496922 | 5.625 | 17.19298 | 1.25 | P | 396
175 | 38.1 | 51 | 440.1371 | 102 | 8171.282 | 1 | 13.14588843 | 550 | 0.020138414 | 1 | 41.83818 | 2.094395102 | P | 78
176 | 38.1 | 51 | 440.1371 | 102 | 8171.282 | 1 | 13.14588843 | 550 | 0.020138414 | 2.333333333 | 41.83818 | 2.094395102 | P | 36
177 | 38.1 | 51 | 279.9159 | 51 | 2042.821 | 1 | 13.14588843 | 550 | 0.020138414 | 3 | 41.83818 | 1.047197551 | P | 24
178 | 38.1 | 51 | 279.9159 | 51 | 2042.821 | 1 | 13.14588843 | 550 | 0.020138414 | 2.333333333 | 41.83818 | 1.047197551 | P | 35
179 | 38.1 | 51 | 440.1371 | 102 | 8171.282 | 1 | 13.14588843 | 550 | 0.020138414 | 3.666666667 | 41.83818 | 2.094395102 | P | 33
180 | 38.1 | 51 | 597.2168 | 152 | 18145.84 | 1 | 13.14588843 | 550 | 0.020138414 | 3 | 41.83818 | 3.141592654 | P | 49
181 | 38.1 | 51 | 440.1371 | 102 | 8171.282 | 1 | 13.14588843 | 550 | 0.020138414 | 7.666666667 | 41.83818 | 2.094395102 | P | 34
182 | 76.2 | 102 | 559.8318 | 102 | 8171.282 | 1 | 22.93161704 | 414 | 0.020138414 | 6.666666667 | 18.05368 | 1.047197551 | P | 129
183 | 76.2 | 102 | 559.8318 | 102 | 8171.282 | 1 | 21.48406281 | 414 | 0.020138414 | 3.833333333 | 19.2701 | 1.047197551 | P | 136
184 | 76.2 | 102 | 559.8318 | 102 | 8171.282 | 1 | 23.41631846 | 414 | 0.020138414 | 1.833333333 | 17.67998 | 1.047197551 | P | 129
185 | 113.2979 | 152 | 833.4579 | 152 | 18145.84 | 1 | 21.48406281 | 450 | 0.021388491 | 2.353971266 | 20.94576 | 1.056459834 | B, P | 311
186 | 113.2979 | 152 | 993.6792 | 203 | 32365.47 | 1 | 23.58006894 | 450 | 0.021388491 | 2.129783527 | 19.08391 | 1.408613112 | P | 357
187 | 121.55821 | 152 | 1019.63 | 203 | 32365.47 | 1 | 23.58006894 | 450 | 0.006645023 | 1.985057227 | 19.08391 | 1.312892885 | P | 271
188 | 72.5309 | 102 | 705.3846 | 152 | 18145.84 | 1 | 23.75036944 | 450 | 0.050105005 | 2.626466806 | 18.94707 | 1.650257764 | B, P | 202
189 | 80.79121 | 102 | 731.3352 | 152 | 18145.84 | 1 | 23.75036944 | 450 | 0.014994045 | 2.357929829 | 18.94707 | 1.481531005 | P | 160
190 | 85.725 | 102 | 746.8351 | 152 | 18145.84 | 1 | 22.00806434 | 550 | 0.004475203 | 2.222222222 | 24.99084 | 1.396263402 | F | 107
191 | 80.79121 | 102 | 574.2555 | 102 | 8171.282 | 1 | 24.23507086 | 450 | 0.014994045 | 2.672320472 | 18.56813 | 0.987687337 | B, P | 121
192 | 33.16621 | 51 | 741.938 | 203 | 32365.47 | 1 | 20.96006128 | 450 | 0.073049474 | 4.977958239 | 21.4694 | 4.811912933 | B, P | 89
193 | 123.317 | 152 | 1025.155 | 203 | 32365.47 | 1 | 20.96006128 | 414 | 0.004667428 | 1.956745623 | 19.75185 | 1.294167931 | F | 271
194 | 113.2979 | 152 | 993.6792 | 203 | 32365.47 | 1 | 14.30524182 | 450 | 0.021388491 | 2.129783527 | 31.457 | 1.408613112 | B, P | 278
195 | 121.55821 | 152 | 1019.63 | 203 | 32365.47 | 1 | 15.2877447 | 450 | 0.006645023 | 1.985057227 | 29.43534 | 1.312892885 | P | 230
196 | 72.5309 | 102 | 705.3846 | 152 | 18145.84 | 1 | 12.51053658 | 450 | 0.050105005 | 2.626466806 | 35.96968 | 1.650257764 | P | 154
197 | 80.79121 | 102 | 731.3352 | 152 | 18145.84 | 1 | 13.78124029 | 450 | 0.014994045 | 2.357929829 | 32.65308 | 1.481531005 | P | 108
198 | 85.725 | 102 | 746.8351 | 152 | 18145.84 | 1 | 13.35548905 | 550 | 0.004475203 | 2.222222222 | 41.18157 | 1.396263402 | F | 69
199 | 121.55821 | 152 | 1019.63 | 203 | 32365.47 | 1 | 49.47229464 | 450 | 0.006645023 | 1.985057227 | 9.096 | 1.312892885 | P | 306
200 | 72.5309 | 102 | 865.6059 | 203 | 32365.47 | 1 | 49.47229464 | 450 | 0.050105005 | 3.326857954 | 9.096 | 2.200343686 | B, P | 323
201 | 80.79121 | 102 | 731.3352 | 152 | 18145.84 | 1 | 49.47229464 | 450 | 0.014994045 | 2.357929829 | 9.096 | 1.481531005 | P | 243
202 | 85.725 | 102 | 746.8351 | 152 | 18145.84 | 1 | 49.47229464 | 550 | 0.004475203 | 2.222222222 | 11.11733 | 1.396263402 | F | 148
203 | 38.1 | 51 | 757.438 | 203 | 32365.47 | 1 | 49.47229464 | 550 | 0.020138414 | 2.333333333 | 11.11733 | 4.188790205 | F | 74
204 | 38.1 | 51 | 597.2168 | 152 | 18145.84 | 1 | 49.47229464 | 550 | 0.020138414 | 3 | 11.11733 | 3.141592654 | F | 70
205 | 82.55 | 102 | 579.7809 | 102 | 8171.282 | 1 | 37.99145 | 531 | 0.017523624 | 0.615384615 | 13.97683 | 0.966643893 | P | 479
206 | 82.55 | 102 | 579.7809 | 102 | 8171.282 | 1 | 37.99145 | 531 | 0.017523624 | 1.846153846 | 13.97683 | 0.966643893 | P | 204
207 | 82.55 | 102 | 579.7809 | 102 | 8171.282 | 1 | 37.99145 | 531 | 0.017523624 | 3.076923077 | 13.97683 | 0.966643893 | P | 149
208 | 82.55 | 102 | 579.7809 | 102 | 8171.282 | 1 | 37.99145 | 531 | 0.017523624 | 4.307692308 | 13.97683 | 0.966643893 | P | 129
209 | 82.55 | 102 | 579.7809 | 102 | 8171.282 | 1 | 37.99145 | 531 | 0.017523624 | 6.769230769 | 13.97683 | 0.966643893 | P | 139
210 | 143 | 165 | 1572 | 250 | 62500 | 1 | 23.25 | 532 | 0 |  | 22.88172 | 1.748251748 | FP | 398
211 | 108 | 130 | 1432 | 250 | 62500 | 1 | 26.175 | 532 | 0 |  | 20.32474 | 2.314814815 | P | 282
212 | 110 | 135 | 1440 | 250 | 62500 | 1 | 22.5 | 346 | 0 |  | 15.37778 | 2.272727273 | P | 299
213 | 110 | 130 | 1440 | 250 | 62500 | 1 | 23.85 | 346 | 0 |  | 14.50734 | 2.272727273 | P | 321
214 | 110 | 130 | 1440 | 250 | 62500 | 1 | 22.125 | 346 | 0 |  | 15.63842 | 2.272727273 | P | 311
215 | 110 | 130 | 1440 | 250 | 62500 | 1 | 23.85 | 346 | 0 |  | 14.50734 | 2.272727273 | P | 319
216 | 110 | 130 | 1440 | 250 | 62500 | 1 | 22.125 | 346 | 0 |  | 15.63842 | 2.272727273 | P | 319
217 | 110 | 130 | 1440 | 250 | 62500 | 1 | 20.475 | 346 | 0 |  | 16.89866 | 2.272727273 | P | 277
218 | 108 | 130 | 1432 | 250 | 62500 | 1 | 19.725 | 532 | 0 |  | 26.97085 | 2.314814815 | P | 358
219 | 112 | 130 | 1448 | 250 | 62500 | 1 | 21.975 | 656 | 0.001047198 |  | 29.8521 | 2.232142857 | FP | 207
220 | 110 | 130 | 1440 | 250 | 62500 | 1 | 19.725 | 346 | 0 |  | 17.54119 | 2.272727273 | FP | 228
221 | 110 | 130 | 1140 | 175 | 30625 | 1 | 21.15 | 346 | 0 |  | 16.35934 | 1.590909091 | P | 265
222 | 110 | 130 | 1140 | 175 | 30625 | 1 | 21.15 | 346 | 0 |  | 16.35934 | 1.590909091 | P | 275
223 | 200 | 240 | 1413.717 | 250 | 49087.39 | 1 | 22.725 | 657 | 0 | 5.32 | 28.91089 | 0.981747704 | P | 603
224 | 199 | 240 | 1410.575 | 250 | 49087.39 | 1 | 21.45 | 670 | 0 | 5.346733668 | 31.23543 | 0.98668111 | P | 600
225 | 200 | 240 | 1413.717 | 250 | 49087.39 | 1 | 23.775 | 668 | 0 | 5.32 | 28.09674 | 0.981747704 | P | 489
226 | 197 | 240 | 1404.292 | 250 | 49087.39 | 1 | 22.65 | 664 | 0 | 5.401015228 | 29.31567 | 0.996698177 | P | 444
227 | 100 | 120 | 706.8583 | 125 | 12271.85 | 1 | 26.775 | 706 | 0 | 5.32 | 26.36788 | 0.981747704 | P | 216
228 | 99 | 120 | 703.7168 | 125 | 12271.85 | 1 | 21.45 | 701 | 0 | 5.373737374 | 32.68065 | 0.991664348 | P | 194
229 | 98 | 120 | 700.5752 | 125 | 12271.85 | 1 | 24.975 | 720 | 0 | 5.428571429 | 28.82883 | 1.001783372 | P | 145
230 | 99 | 120 | 703.7168 | 125 | 12271.85 | 1 | 23.55 | 712 | 0 | 5.373737374 | 30.23355 | 0.991664348 | P | 148
231 | 40.5 | 51 | 562 | 100 | 10000 | 1 | 28.8 | 530 | 0.004231101 | 6.666666667 | 18.40278 | 2.469135802 | FP | 36
232 | 40.5 | 51 | 562 | 100 | 10000 | 1 | 28.8 | 530 | 0.005585054 | 6.666666667 | 18.40278 | 2.469135802 | P | 49
233 | 40.5 | 51 | 562 | 100 | 10000 | 1 | 28.8 | 530 | 0.006912195 | 6.666666667 | 18.40278 | 2.469135802 | P | 57
234 | 40.5 | 51 | 562 | 100 | 10000 | 1 | 32.625 | 530 | 0.008213314 | 6.666666667 | 16.24521 | 2.469135802 | P | 56
235 | 40.5 | 51 | 562 | 100 | 10000 | 1 | 32.625 | 530 | 0.00883711 | 6.666666667 | 16.24521 | 2.469135802 | P | 57
236 | 40.5 | 51 | 562 | 100 | 10000 | 1 | 32.625 | 530 | 0.010266643 | 6.666666667 | 16.24521 | 2.469135802 | P | 66
237 | 40.5 | 51 | 562 | 100 | 10000 | 1 | 27.825 | 530 | 0.011635528 | 6.666666667 | 19.04762 | 2.469135802 | P | 71
238 | 40.5 | 51 | 562 | 100 | 10000 | 1 | 27.825 | 530 | 0.012928365 | 6.666666667 | 19.04762 | 2.469135802 | P | 71
239 | 40.5 | 51 | 562 | 100 | 10000 | 1 | 27.825 | 530 | 0.01454441 | 6.666666667 | 19.04762 | 2.469135802 | P | 79
240 | 40.5 | 51 | 562 | 100 | 10000 | 1 | 28.05 | 530 | 0.005171346 | 6.666666667 | 18.89483 | 2.469135802 | P | 44
241 | 40.5 | 51 | 562 | 100 | 10000 | 1 | 28.05 | 530 | 0.008024502 | 6.666666667 | 18.89483 | 2.469135802 | P | 55
242 | 40.5 | 51 | 562 | 100 | 10000 | 1 | 28.05 | 530 | 0.011081456 | 6.666666667 | 18.89483 | 2.469135802 | P | 67
243 | 40.5 | 51 | 562 | 100 | 10000 | 1 | 31.875 | 530 | 0.006018377 | 6.666666667 | 16.62745 | 2.469135802 | P | 49
244 | 40.5 | 51 | 562 | 100 | 10000 | 1 | 31.875 | 530 | 0.006912195 | 6.666666667 | 16.62745 | 2.469135802 | P | 52
245 | 40.5 | 51 | 562 | 100 | 10000 | 1 | 31.875 | 530 | 0.01994662 | 6.666666667 | 16.62745 | 2.469135802 | P | 85
246 | 46.5 | 57 | 586 | 100 | 10000 | 1 | 27 | 530 | 0.004406161 | 5.806451613 | 19.62963 | 2.150537634 | FP | 45
247 | 46.5 | 57 | 586 | 100 | 10000 | 1 | 27 | 530 | 0.006909661 | 5.806451613 | 19.62963 | 2.150537634 | P | 66
248 | 46.5 | 57 | 586 | 100 | 10000 | 1 | 27 | 530 | 0.012937238 | 5.806451613 | 19.62963 | 2.150537634 | P | 90
249 | 46.5 | 57 | 586 | 100 | 10000 | 1 | 28.95 | 530 | 0.019614522 | 5.806451613 | 18.30743 | 2.150537634 | P | 97
250 | 35 | 46 | 540 | 100 | 10000 | 1 | 35.325 | 530 | 0.004229519 | 7.714285714 | 15.00354 | 2.857142857 | FP | 29
251 | 35 | 46 | 540 | 100 | 10000 | 1 | 35.325 | 530 | 0.006904599 | 7.714285714 | 15.00354 | 2.857142857 | P | 38
252 | 35 | 46 | 540 | 100 | 10000 | 1 | 35.325 | 530 | 0.012822827 | 7.714285714 | 15.00354 | 2.857142857 | P | 57
253 | 35 | 46 | 540 | 100 | 10000 | 1 | 28.95 | 530 | 0.019703369 | 7.714285714 | 18.30743 | 2.857142857 | P | 73
254 | 53.5 | 64 | 614 | 100 | 10000 | 1 | 26.1 | 530 | 0.004227938 | 5.046728972 | 20.30651 | 1.869158879 | FP | 63
255 | 53.5 | 64 | 614 | 100 | 10000 | 1 | 30.375 | 530 | 0.006863535 | 5.046728972 | 17.44856 | 1.869158879 | P | 88
256 | 53.5 | 64 | 614 | 100 | 10000 | 1 | 30.375 | 530 | 0.012890054 | 5.046728972 | 17.44856 | 1.869158879 | P | 124
257 | 53.5 | 64 | 614 | 100 | 10000 | 1 | 26.1 | 530 | 0.019573786 | 5.046728972 | 20.30651 | 1.869158879 | P | 126
258 | 77 | 100 | 1108 | 200 | 40000 | 1 | 24.15 | 500 | 0 | 10.57792208 | 20.70393 | 2.597402597 | P | 194
259 | 77 | 100 | 1108 | 200 | 40000 | 1 | 21.975 | 500 | 0.012046438 | 10.57792208 | 22.75313 | 2.597402597 | P | 176
260 | 77 | 100 | 1108 | 200 | 40000 | 1 | 25.725 | 500 | 0 | 10.57792208 | 19.43635 | 2.597402597 | P | 194
261 | 77 | 100 | 1108 | 200 | 40000 | 1 | 30.3 | 500 | 0.009207482 | 10.57792208 | 16.50165 | 2.597402597 | P | 194
262 | 79 | 100 | 1116 | 200 | 40000 | 1 | 26.4 | 480 | 0 | 10.31012658 | 18.18182 | 2.53164557 | P | 165
263 | 79 | 100 | 1116 | 200 | 40000 | 1 | 20.55 | 480 | 0.00750842 | 10.31012658 | 23.35766 | 2.53164557 | P | 165
264 | 79 | 100 | 1116 | 200 | 40000 | 1 | 28.5 | 480 | 0.007973589 | 10.31012658 | 16.84211 | 2.53164557 | F | 186
265 | 200 | 250 | 1413.717 | 250 | 49087.39 | 1 | 32.7 | 530 | 0.010471976 | 6.2375 | 16.20795 | 0.981747704 | P | 825
266 | 128 | 160 | 904.7787 | 160 | 20106.19 | 1 | 31.2 | 485 | 0.010471976 | 6.40625 | 15.54487 | 0.981747704 | P | 390
267 | 128 | 160 | 904.7787 | 160 | 20106.19 | 1 | 32.175 | 485 | 0.010471976 | 6.40625 | 15.07382 | 0.981747704 | P | 365
268 | 64 | 80 | 452.3893 | 80 | 5026.548 | 1 | 31.2 | 480 | 0.010471976 | 6.40625 | 15.38462 | 0.981747704 | P | 117
269 | 64 | 80 | 452.3893 | 80 | 5026.548 | 1 | 32.175 | 480 | 0.010471976 | 6.40625 | 14.91841 | 0.981747704 | P | 105
270 | 64 | 80 | 452.3893 | 80 | 5026.548 | 1 | 33.9 | 480 | 0.010471976 | 6.40625 | 14.15929 | 0.981747704 | P | 105
271 | 95 | 120 | 769.6902 | 150 | 17671.46 | 1 | 21.75 | 494 | 0.008726646 | 6.421052632 | 22.71264 | 1.240102363 | P | 197
272 | 95 | 120 | 769.6902 | 150 | 17671.46 | 1 | 8.925 | 494 | 0.008726646 | 6.421052632 | 55.35014 | 1.240102363 | P | 123
273 | 95 | 120 | 769.6902 | 150 | 17671.46 | 1 | 35.475 | 494 | 0.008726646 | 6.421052632 | 13.9253 | 1.240102363 | P | 214
274 | 93 | 120 | 763.407 | 150 | 17671.46 | 1 | 11.175 | 464 | 0.016249617 | 6.559139785 | 41.52125 | 1.266771231 | P | 154
275 | 93 | 120 | 763.407 | 150 | 17671.46 | 1 | 25.125 | 464 | 0.016249617 | 6.559139785 | 18.46766 | 1.266771231 | P | 214
276 | 93 | 120 | 763.407 | 150 | 17671.46 | 1 | 39.975 | 464 | 0.016249617 | 6.559139785 | 11.60725 | 1.266771231 | P | 248
277 | 80 | 100 | 960 | 160 | 25600 | 1 | 24.525 | 525 | 0.013962634 | 10.4375 | 21.40673 | 2 | P | 190
278 | 80 | 100 | 960 | 160 | 25600 | 1 | 31.875 | 525 | 0.013962634 | 10.4375 | 16.47059 | 2 | P | 236
279 | 80 | 100 | 960 | 160 | 25600 | 1 | 26.55 | 525 | 0.013962634 | 10.4375 | 19.77401 | 2 | P | 248
280 | 80 | 100 | 960 | 160 | 25600 | 1 | 29.325 | 525 | 0.013962634 | 10.4375 | 17.90281 | 2 | P | 262
281 | 118 | 150 | 540.3539 | 54 | 2290.221 | 1 | 32.175 | 628 | 0.00841498 | 6.127118644 | 19.51826 | 0.359419499 | P | 170
282 | 118 | 150 | 904.7787 | 170 | 22698.01 | 1 | 30.15 | 628 | 0.00841498 | 5.63559322 | 20.82919 | 1.131505829 | P | 280
283 | 118 | 150 | 716.2831 | 110 | 9503.318 | 1 | 30.375 | 628 | 0.00841498 | 5.889830508 | 20.6749 | 0.73215083 | P | 265
284 | 118 | 150 | 880 | 102 | 10404 | 1 | 33.975 | 628 | 0.00841498 | 5.923728814 | 18.48418 | 0.86440678 | P | 285
285 | 118 | 150 | 841.9468 | 150 | 17671.46 | 1 | 30.825 | 628 | 0.00841498 | 5.720338983 | 20.37307 | 0.998387496 | P | 285
286 | 75 | 100 | 900 | 150 | 22500 | 1 | 21.525 | 480 | 0.014959965 | 4.666666667 | 22.29965 | 2 | P | 197
287 | 75 | 100 | 900 | 150 | 22500 | 1 | 23.7 | 480 | 0.014959965 | 3 | 20.25316 | 2 | P | 227
288 | 75 | 100 | 900 | 150 | 22500 | 1 | 27 | 480 | 0.014959965 | 1.333333333 | 17.77778 | 2 | P | 235
289 | 75 | 100 | 700 | 100 | 10000 | 1 | 26.4 | 480 | 0.014959965 | 1.666666667 | 18.18182 | 1.333333333 | P | 185
290 | 75 | 100 | 1100 | 200 | 40000 | 1 | 26.4 | 480 | 0.014959965 | 1 | 18.18182 | 2.666666667 | P | 338
291 | 75 | 100 | 700 | 100 | 10000 | 1 | 33.45 | 480 | 0.007479983 | 1.666666667 | 14.34978 | 1.333333333 | P | 172
292 | 75 | 100 | 1100 | 200 | 40000 | 1 | 33.45 | 480 | 0.007479983 | 1 | 14.34978 | 2.666666667 | P | 284
293 | 75 | 100 | 1100 | 200 | 40000 | 1 | 36.075 | 480 | 0.014959965 | 1 | 13.30561 | 2.666666667 | P | 421
294 | 75 | 100 | 700 | 100 | 10000 | 1 | 36.075 | 480 | 0.014959965 | 1.666666667 | 13.30561 | 1.333333333 | P | 182
295 | 75 | 100 | 1100 | 200 | 40000 | 1 | 11.55 | 480 | 0.014959965 | 1 | 41.55844 | 2.666666667 | P | 221
296 | 75 | 100 | 700 | 100 | 10000 | 1 | 11.55 | 480 | 0.014959965 | 1.666666667 | 41.55844 | 1.333333333 | P | 109
297 | 75 | 100 | 1100 | 200 | 40000 | 1 | 35.85 | 480 | 0.014959965 | 0.666666667 | 13.38912 | 2.666666667 | P | 623
298 | 75 | 100 | 1100 | 200 | 40000 | 1 | 35.85 | 480 | 0.014959965 | 1.333333333 | 13.38912 | 2.666666667 | P | 368
299 | 75 | 100 | 700 | 100 | 10000 | 1 | 35.85 | 480 | 0.014959965 | 0.666666667 | 13.38912 | 1.333333333 | P | 451
300 | 160 | 187 | 1440 | 200 | 40000 | 1 | 28.2 | 480 | 0.009424778 | 0.625 | 17.02128 | 1.25 | P | 1099
301 | 75 | 100 | 700 | 100 | 10000 | 1 | 28.2 | 480 | 0.009519978 | 0.666666667 | 17.02128 | 1.333333333 | F | 142
302 | 113 | 143 | 1014.734 | 210 | 34636.06 | 1 | 21.945 | 420 | 0.008340511 | 6.504424779 | 19.13876 | 1.459589507 | P | 280
303 | 170 | 200 | 1193.805 | 210 | 34636.06 | 1 | 22.135 | 450 | 0 | 4.323529412 | 20.32979 | 0.970197731 | P | 480
304 | 100 | 125 | 1000 | 150 | 22500 | 1 | 34.95 | 462 | 0.0055702 | 7.7 | 13.21888 | 1.5 | P | 198
305 | 100 | 125 | 1000 | 150 | 22500 | 1 | 38.025 | 462 | 0 | 7.7 | 12.1499 | 1.5 | P | 222
306 | 668.5 | 730 | 4613.429 | 800 | 502654.8 | 1 | 28.65 | 622 | 0.005661232 | 2.902019447 | 21.7103 | 0.93989309 | P | 4915
307 | 171 | 191 | 1479.69 | 300 | 70685.83 | 1 | 25.745 | 515 | 0.011758008 | 6.725146199 | 20.00388 | 1.377891515 | P | 626
308 | 80 | 110 | 565.4867 | 100 | 7853.982 | 1 | 37.5 | 550 | 0.017951958 | 5.975 | 14.66667 | 0.981747704 | P | 183
309 | 80 | 110 | 1005.31 | 240 | 45238.93 | 1 | 41.9 | 550 | 0.017951958 | 5.1 | 13.12649 | 2.35619449 | P | 281
310 | 80 | 110 | 879.6459 | 200 | 31415.93 | 1 | 40 | 550 | 0.017951958 | 5.35 | 13.75 | 1.963495408 | P | 288
311 | 80 | 110 | 1256.637 | 320 | 80424.77 | 1 | 38 | 550 | 0.017951958 | 4.6 | 14.47368 | 3.141592654 | P | 324
312 | 143 | 180 | 1391.726 | 300 | 70685.83 | 1 | 32.4 | 558 | 0.014829196 | 8.041958042 | 17.22222 | 1.647688455 | P | 628
313 | 120.65 | 165 | 1498.6 | 254 | 64516 | 1 | 30.786175 | 331 | 0.0079 | 7.368421053 | 10.75158 | 2.105263158 | F | 290
314 | 122.174 | 165 | 1504.696 | 254 | 64516 | 1 | 27.5765525 | 331 | 0.0078 | 7.276507277 | 12.00295 | 2.079002079 | F | 273
315 | 123.952 | 165 | 1511.808 | 254 | 64516 | 1 | 28.1005725 | 331 | 0.0154 | 7.172131148 | 11.77912 | 2.049180328 | P | 464
316 | 122.174 | 165 | 1504.696 | 254 | 64516 | 1 | 28.6245925 | 331 | 0.0156 | 7.276507277 | 11.56348 | 2.079002079 | P | 440
317 | 127 | 165 | 2540 | 508 | 258064 | 1 | 25.283965 | 331 | 0.0075 | 7 | 13.0913 | 4 | F | 342
318 | 123.952 | 165 | 2527.808 | 508 | 258064 | 1 | 30.5896675 | 331 | 0.0077 | 7.172131148 | 10.82065 | 4.098360656 | F | 330
319 | 125.476 | 165 | 2533.904 | 508 | 258064 | 1 | 33.668285 | 331 | 0.0152 | 7.085020243 | 9.831211 | 4.048582996 | P | 579
320 | 125.476 | 165 | 2533.904 | 508 | 258064 | 1 | 33.930295 | 336 | 0.0152 | 7.085020243 | 9.902655 | 4.048582996 | P | 580
321 | 31.75 | 38 | 431 | 76 | 5776 | 1 | 28.008869 | 332 | 0.0098 |  | 11.85339 | 2.4 | P | 34
322 | 29.972 | 38 | 423.888 | 76 | 5776 | 1 | 26.332005 | 396 | 0.0177 | 5.521820366 | 15.03873 | 2.542372881 | P | 31
323 | 109 | 127 | 1052.434 | 226 | 40115 | 1 | 39.6 | 541 | 0.012009146 | 4.467889908 | 13.66162 | 1.628440229 | P | 362
324 | 95.5 | 120 | 677.0132 | 120 | 11309.73 | 1 | 24 | 723 | 0.011748664 | 3.036649215 | 30.125 | 0.986887745 | P | 184
325 | 101 | 120 | 694.292 | 120 | 11309.73 | 1 | 23.925 | 678 | 0.007109686 | 2.871287129 | 28.33856 | 0.933146333 | P | 183
326 | 201 | 240 | 1385.442 | 240 | 45238.93 | 1 | 20.4 | 725 | 0.010756001 | 2.885572139 | 35.53922 | 0.937788852 | P | 661
327 | 201 | 240 | 1385.442 | 240 | 45238.93 | 1 | 20.1 | 720 | 0.007876442 | 2.885572139 | 35.8209 | 0.937788852 | P | 558
328 | 38.1 | 51 | 456.4 | 76 | 5776 | 1 | 26.201 | 303 | 0.013089969 |  | 11.56444 | 2 | P | 43
329 | 38.1 | 51 | 608.4 | 114 | 12996 | 1 | 21.8123325 | 303 | 0.013089969 |  | 13.89122 | 3 | P | 47
330 | 38.1 | 51 | 760.4 | 152 | 23104 | 1 | 19.7162525 | 296 | 0.013089969 |  | 15.01299 | 4 | P | 51
331 | 38.1 | 51 | 477.8362 | 114 | 10207.03 | 1 | 20.9608 | 296 | 0.013089969 |  | 14.1216 | 2.35619449 | P | 58
332 | 38.1 | 51 | 1068.4 | 229 | 52441 | 1 | 20.1092675 | 296 | 0.013089969 |  | 14.71958 | 6 | P | 78
333 | 38.1 | 51 | 1372.4 | 305 | 93025 | 1 | 19.4542425 | 295 | 0.013089969 |  | 15.16379 | 8 | P | 90
334 | 38.1 | 51 | 456.4 | 76 | 5776 | 1 | 22.0743425 | 318 | 0.026179939 |  | 14.40587 | 2 | P | 50
335 | 38.1 | 51 | 760.4 | 152 | 23104 | 1 | 20.567785 | 411 | 0.026179939 |  | 19.98271 | 4 | P | 69
336 | 38.1 | 51 | 823.4114 | 224 | 39408.14 | 1 | 24.4324325 | 392 | 0.013089969 |  | 16.04425 | 4.618141201 | P | 96
337 | 38.1 | 51 | 1372.4 | 305 | 93025 | 1 | 24.9564525 | 387 | 0.026179939 |  | 15.50701 | 8 | P | 114
338 | 38.1 | 51 | 358.4557 | 76 | 4536.46 | 1 | 18.9302225 | 386 | 0.013089969 |  | 20.39067 | 1.570796327 | P | 39
339 | 38.1 | 51 | 603.4999 | 154 | 18626.5 | 1 | 21.05905375 | 387 | 0.013089969 |  | 18.37689 | 3.17300858 | P | 73
340 | 38.1 | 51 | 1068.456 | 302 | 71631.45 | 1 | 22.79487 | 386 | 0.013089969 |  | 16.93363 | 6.225589442 | P | 101
341 | 38.1 | 51 | 1068.4 | 229 | 52441 | 1 | 19.5852475 | 396 | 0.026179939 |  | 20.2193 | 6 | P | 80
342 | 38.1 | 51 | 603.4999 | 154 | 18626.5 | 1 | 20.43678 | 379 | 0.026179939 |  | 18.545 | 3.178244568 | P | 97
343 | 117.348 | 152 | 1687.392 | 152 | 69464 | 0.3326039 | 24.605 | 419 | 0.008595537 | 7.143709309 | 17.02906 | 2.597402597 | P | 320
344 | 120.65 | 152 | 1700.6 | 114 | 56430 | 0.230303 | 24.795 | 422 | 0.007873666 | 7.106092002 | 17.01956 | 2.526315789 | P | 314
345 | 120.65 | 152 | 1396.6 | 152 | 46360 | 0.4983607 | 28.025 | 422 | 0.007515772 | 6.948197265 | 15.05798 | 1.894736842 | P | 315
346 | 45.72 | 61 | 590.88 | 102 | 10404 | 1 | 31.2350395 | 359 | 0 | 5.346675416 | 11.4935 | 2.230971129 | F | 65
347 | 45.72 | 61 | 590.88 | 102 | 10404 | 1 | 25.7121445 | 359 | 0 | 5.346675416 | 13.96227 | 2.230971129 | F | 63
348 | 45.72 | 61 | 590.88 | 102 | 10404 | 1 | 25.7121445 | 359 | 0 | 5.346675416 | 13.96227 | 2.230971129 | P | 61
349 | 45.72 | 61 | 590.88 | 102 | 10404 | 1 | 25.8348755 | 359 | 0 | 5.346675416 | 13.89594 | 2.230971129 | F | 64
350 | 45.72 | 61 | 590.88 | 102 | 10404 | 1 | 27.9213025 | 368 | 0 | 5.346675416 | 13.1799 | 2.230971129 | P | 88
351 | 45.72 | 61 | 590.88 | 102 | 10404 | 1 | 26.3257995 | 462 | 0 | 5.346675416 | 17.54932 | 2.230971129 | P | 87
352 | 45.72 | 61 | 590.88 | 102 | 10404 | 1 | 27.00082 | 374 | 0 | 5.346675416 | 13.85143 | 2.230971129 | F | 67
353 | 45.72 | 61 | 590.88 | 102 | 10404 | 1 | 25.77351 | 440 | 0 | 5.346675416 | 17.07179 | 2.230971129 | P | 83
354 | 38.1 | 51 | 917.6592 | 254 | 50670.75 | 1 | 28.690095 | 268 | 0.006197454 | 30.66666667 | 9.341203 | 5.235987756 | F | 67
355 | 38.1 | 51 | 757.438 | 203 | 32365.47 | 1 | 28.690095 | 268 | 0.006197454 | 31.33333333 | 9.341203 | 4.188790205 | F | 56
356 | 38.1 | 51 | 597.2168 | 152 | 18145.84 | 1 | 28.690095 | 268 | 0.006197454 | 32 | 9.341203 | 3.141592654 | F | 58
357 | 38.1 | 51 | 477.8362 | 114 | 10207.03 | 1 | 35.0438375 | 268 | 0.006197454 | 32.5 | 7.647564 | 2.35619449 | F | 59
358 | 38.1 | 51 | 477.8362 | 114 | 10207.03 | 1 | 35.0438375 | 268 | 0.011844156 | 32.5 | 7.647564 | 2.35619449 | FP | 83
359 | 38.1 | 51 | 477.8362 | 114 | 10207.03 | 1 | 35.0438375 | 268 | 0.009064829 | 32.5 | 7.647564 | 2.35619449 | FP | 70
360 | 38.1 | 51 | 477.8362 | 114 | 10207.03 | 1 | 38.25346 | 268 | 0 | 32.5 | 7.005902 | 2.35619449 | FP | 81
361 | 38.1 | 51 | 477.8362 | 114 | 10207.03 | 1 | 38.25346 | 268 | 0.009064829 | 32.5 | 7.005902 | 2.35619449 | FP | 82
362 | 38.1 | 51 | 477.8362 | 114 | 10207.03 | 1 | 38.25346 | 268 | 0 | 32.5 | 7.005902 | 2.35619449 | FP | 79
363 | 38.1 | 51 | 477.8362 | 114 | 10207.03 | 1 | 44.01768 | 321 | 0.007556482 | 32.5 | 7.292524 | 2.35619449 | FP | 71
364 | 38.1 | 51 | 477.8362 | 114 | 10207.03 | 1 | 42.7731325 | 321 | 0.01484309 | 32.5 | 7.504711 | 2.35619449 | P | 82
365 | 38.1 | 51 | 477.8362 | 114 | 10207.03 | 1 | 49.25788 | 321 | 0 | 32.5 | 6.516724 | 2.35619449 | P | 83
366 | 38.1 | 51 | 477.8362 | 114 | 10207.03 | 1 | 50.960945 | 321 | 0 | 32.5 | 6.298941 | 2.35619449 | P | 84
367 | 38.1 | 51 | 477.8362 | 114 | 10207.03 | 1 | 36.812405 | 321 | 0.010014615 | 32.5 | 8.719887 | 2.35619449 | FP | 83
368 | 38.1 | 51 | 477.8362 | 114 | 10207.03 | 1 | 38.122455 | 321 | 0.010014615 | 32.5 | 8.420234 | 2.35619449 | FP | 77
369 | 38.1 | 51 | 477.8362 | 114 | 10207.03 | 1 | 29.08311 | 321 | 0 | 32.5 | 11.03733 | 2.35619449 | FP | 75
370 | 38.1 | 51 | 477.8362 | 114 | 10207.03 | 1 | 27.77306 | 321 | 0 | 32.5 | 11.55796 | 2.35619449 | FP | 74
371 | 240 | 280 | 2324.779 | 500 | 196349.5 | 1 | 26.175 | 544 | 0.013089969 | 4.479166667 | 20.78319 | 1.636246174 | P | 1662
372 | 111.252 | 146 | 1461.008 | 254 | 64516 | 1 | 17.765 | 403 | 0.015124962 | 7.078524431 | 22.68505 | 2.283105023 | P | 334
373 | 111.252 | 146 | 1257.008 | 203 | 41209 | 1 | 19.38 | 434 | 0.010083308 | 7.307733794 | 22.39422 | 1.824686298 | P | 266
374 | 51 | 76 | 812 | 152 | 23104 | 1 | 11.11320755 | 352 | 0.0167 | 7.470588235 | 31.67402 | 2.980392157 | P | 113
375 | 51 | 76 | 812 | 152 | 23104 | 1 | 13.62264151 | 352 | 0.022 | 7.470588235 | 25.83934 | 2.980392157 | P | 123
376 | 114 | 140 | 1268 | 203 | 41209 | 1 | 15.485 | 255 | 0.011 | 5.118421053 | 16.46755 | 1.780701754 | F | 316
377 | 117 | 140 | 1280 | 203 | 41209 | 1 | 14.725 | 282 | 0.015 | 4.987179487 | 19.1511 | 1.735042735 | P | 339
378 | 121 | 140 | 1296 | 203 | 41209 | 1 | 13.49 | 282 | 0.019 | 4.82231405 | 20.90437 | 1.67768595 | P | 301
379 | 124 | 140 | 1308 | 203 | 41209 | 1 | 13.3 | 432 | 0.01 | 4.705645161 | 32.4812 | 1.637096774 | P | 254
380 | 117 | 140 | 1280 | 203 | 41209 | 1 | 19.95 | 432 | 0.012 | 4.987179487 | 21.65414 | 1.735042735 | P | 339
381 | 124 | 140 | 1308 | 203 | 41209 | 1 | 33.63 | 255 | 0.01 | 4.705645161 | 7.582516 | 1.637096774 | F | 401
382 | 117 | 140 | 1280 | 203 | 41209 | 1 | 31.16 | 282 | 0.015 | 4.987179487 | 9.050064 | 1.735042735 | P | 411
383 | 121 | 140 | 1296 | 203 | 41209 | 1 | 30.875 | 282 | 0.019 | 4.82231405 | 9.133603 | 1.67768595 | P | 422
384 | 124 | 140 | 1308 | 203 | 41209 | 1 | 37.335 | 432 | 0.01 | 4.705645161 | 11.57091 | 1.637096774 | P | 411
385 | 124 | 140 | 1308 | 203 | 41209 | 1 | 39.33 | 432 | 0.017 | 4.705645161 | 10.98398 | 1.637096774 | P | 431
386 | 124 | 140 | 1308 | 203 | 41209 | 1 | 17.86 | 255 | 0.01 | 4.705645161 | 14.27772 | 1.637096774 | P | 242
387 | 102 | 140 | 1220 | 203 | 41209 | 1 | 18.335 | 282 | 0.017 | 5.720588235 | 15.38042 | 1.990196078 | P | 330
388 | 117 | 140 | 1280 | 203 | 41209 | 1 | 25.935 | 282 | 0.019 | 4.987179487 | 10.87334 | 1.735042735 | P | 292
389 | 121 | 140 | 1296 | 203 | 41209 | 1 | 19.57 | 432 | 0.01 | 4.82231405 | 22.0746 | 1.67768595 | P | 322
390 | 119 | 140 | 1288 | 203 | 41209 | 1 | 15.2 | 432 | 0.012 | 4.903361345 | 28.42105 | 1.705882353 | P | 292
391 | 114 | 140 | 1268 | 203 | 41209 | 1 | 36.385 | 255 | 0.011 | 5.118421053 | 7.008383 | 1.780701754 | P | 254
392 | 119 | 140 | 1288 | 203 | 41209 | 1 | 27.74 | 282 | 0.015 | 4.903361345 | 10.16583 | 1.705882353 | P | 335
393 | 117 | 140 | 1280 | 203 | 41209 | 1 | 30.59 | 322 | 0.019 | 4.987179487 | 10.52632 | 1.735042735 | P | 531
394 | 114 | 140 | 1268 | 203 | 41209 | 1 | 31.16 | 432 | 0.011 | 5.118421053 | 13.86393 | 1.780701754 | P | 377
395 | 117 | 140 | 1280 | 203 | 41209 | 1 | 27.835 | 432 | 0.012 | 4.987179487 | 15.52003 | 1.735042735 | P | 394
396 | 107 | 125 | 828 | 100 | 10000 | 1 | 24.323895 | 304 | 0.010569844 | 13.55140187 | 12.498 | 0.934579439 | P | 216
397 | 107 | 125 | 1428 | 250 | 62500 | 1 | 32.152275 | 304 | 0.010569844 | 12.85046729 | 9.455007 | 2.336448598 | P | 257
398 | 107 | 125 | 2228 | 450 | 202500 | 1 | 28.238085 | 304 | 0.010569844 | 11.91588785 | 10.7656 | 4.205607477 | P | 301
399 | 107 | 125 | 828 | 100 | 10000 | 1 | 23.019165 | 324 | 0.010569844 | 13.55140187 | 14.07523 | 0.934579439 | P | 196
400 | 107 | 125 | 1428 | 250 | 62500 | 1 | 31.406715 | 324 | 0.010569844 | 12.85046729 | 10.31627 | 2.336448598 | P | 283
401 | 107 | 125 | 2228 | 450 | 202500 | 1 | 30.288375 | 324 | 0.010569844 | 11.91588785 | 10.69717 | 4.205607477 | P | 397
402 | 107 | 125 | 828 | 100 | 10000 | 1 | 37.743975 | 324 | 0.00734017 | 13.55140187 | 8.584152 | 0.934579439 | P | 184
403 | 107 | 125 | 828 | 100 | 10000 | 1 | 34.016175 | 324 | 0.009786893 | 13.55140187 | 9.52488 | 0.934579439 | P | 211
404 | 107 | 125 | 828 | 100 | 10000 | 1 | 37.278 | 324 | 0.003670085 | 13.55140187 | 8.691453 | 0.934579439 | P | 165
405 | 107 | 125 | 828 | 100 | 10000 | 1 | 25.069455 | 451 | 0.004697709 | 13.55140187 | 17.99002 | 0.934579439 | F | 175
406 | 107 | 125 | 1428 | 250 | 62500 | 1 | 29.729205 | 451 | 0.004697709 | 12.85046729 | 15.17027 | 2.336448598 | F | 246
407 | 107 | 125 | 2228 | 450 | 202500 | 1 | 32.525055 | 451 | 0.004697709 | 11.91588785 | 13.86623 | 4.205607477 | F | 294
408 | 82 | 102 | 951.9026 | 221 | 38359.63 | 1 | 15.265 | 471 | 0.00526 | 5.158536585 | 30.8549 | 2.116743831 | F | 152
409 | 82 | 102 | 1303.761 | 333 | 87092.02 | 1 | 16.614 | 456 | 0.00578 | 4.475609756 | 27.44673 | 3.189482786 | F | 218
410 | 78 | 102 | 1116 | 201 | 40401 | 1 | 9.727 | 403 | 0.0066 | 8.967948718 | 41.43107 | 2.576923077 | F | 128
411 | 82 | 102 | 951.9026 | 221 | 38359.63 | 1 | 9.301 | 457 | 0.012 | 5.158536585 | 49.1345 | 2.116743831 | P | 181
412 | 82 | 102 | 951.9026 | 221 | 38359.63 | 1 | 15.904 | 559 | 0.00893 | 5.158536585 | 35.14839 | 2.116743831 | P | 245
413 | 82 | 102 | 1132 | 201 | 40401 | 1 | 8.733 | 466 | 0.00893 | 5.280487805 | 53.36082 | 2.451219512 | P | 162
414 | 82 | 102 | 1132 | 201 | 40401 | 1 | 12.354 | 510 | 0.0089 | 5.280487805 | 41.28218 | 2.451219512 | P | 215
415 | 83 | 102 | 892.2123 | 201 | 31730.87 | 1 | 13.277 | 500 | 0.0093 | 5.21686747 | 37.65911 | 1.901988323 | P | 307
416 | 80 | 102 | 1193.805 | 300 | 70685.83 | 1 | 15.62 | 403 | 0.0202 | 8.125 | 25.80026 | 2.945243113 | P | 239
417 | 82 | 102 | 951.9026 | 221 | 38359.63 | 1 | 8.662 | 373 | 0.01255 | 8.408536585 | 43.06165 | 2.116743831 | P | 152
418 | 82 | 102 | 1534 | 201 | 80802 | 0.5 | 11.999 | 491 | 0.01255 | 8.530487805 | 40.92008 | 3.676829268 | P | 244
419 | 82 | 102 | 951.9026 | 221 | 38359.63 | 1 | 19.17 | 456 | 0.01327 | 8.408536585 | 23.78717 | 2.116743831 | P | 240
420 | 82 | 102 | 951.9026 | 221 | 38359.63 | 1 | 16.046 | 559 | 0.0121 | 5.158536585 | 34.83734 | 2.116743831 | P | 201
421 | 82 | 102 | 631.4601 | 119 | 11122.02 | 1 | 8.875 | 456 | 0.00736 | 5.780487805 | 51.38028 | 1.13978514 | P | 117
422 | 82 | 102 | 631.4601 | 119 | 11122.02 | 1 | 10.366 | 385 | 0.0104 | 9.030487805 | 37.14065 | 1.13978514 | P | 98
423 | 63.5 | 76 | 458 | 51 | 2601 | 1 | 21.87 | 376 | 0.008726646 | 6.4 | 17.1925 | 0.8 | P | 64
424 | 63.5 | 76 | 558 | 76 | 5776 | 1 | 20.7225 | 376 | 0.008726646 | 6.2 | 18.14453 | 1.2 | P | 83
425 | 63.5 | 76 | 662 | 102 | 10404 | 1 | 19.575 | 376 | 0.008726646 | 6 | 19.20817 | 1.6 | P | 78
426 | 63.5 | 76 | 762 | 127 | 16129 | 1 | 18.63 | 376 | 0.008726646 | 5.8 | 20.1825 | 2 | P | 88
427 | 63.5 | 76 | 862 | 152 | 23104 | 1 | 15.525 | 376 | 0.008726646 | 5.6 | 24.219 | 2.4 | P | 88
428 | 60.8 | 76 | 447.2 | 51 | 2601 | 1 | 19.2375 | 376 | 0.018512592 | 6.684210526 | 19.54516 | 0.835526316 | P | 71
429 | 60.8 | 76 | 651.2 | 102 | 10404 | 1 | 19.1025 | 376 | 0.018512592 | 6.266447368 | 19.68329 | 1.671052632 | P | 105
430 | 60.8 | 76 | 851.2 | 152 | 23104 | 1 | 18.225 | 376 | 0.018512592 | 5.848684211 | 20.631 | 2.506578947 | P | 136
431 | 114.3 | 152 | 1473.2 | 254 | 64516 | 1 | 24.757 | 328 | 0 | 6.675415573 | 13.24878 | 2.222222222 | P | 371
432 | 114.3 | 152 | 1473.2 | 254 | 64516 | 1 | 22.135 | 399 | 0.010495366 | 6.675415573 | 18.02575 | 2.222222222 | P | 389
433 | 114.3 | 152 | 1473.2 | 254 | 64516 | 1 | 23.256 | 482 | 0.010495366 | 6.675415573 | 20.72583 | 2.222222222 | P | 392
434 | 114.3 | 152 | 1473.2 | 254 | 64516 | 1 | 20.957 | 399 | 0 | 6.675415573 | 19.03898 | 2.222222222 | P | 356
435 | 114.3 | 152 | 1473.2 | 254 | 64516 | 1 | 21.4795 | 399 | 0 | 6.675415573 | 18.57585 | 2.222222222 | P | 364
436 | 114.3 | 152 | 1473.2 | 254 | 64516 | 1 | 24.1015 | 483 | 0 | 6.675415573 | 20.04025 | 2.222222222 | P | 378
437 | 114.3 | 152 | 1473.2 | 254 | 64516 | 1 | 22.629 | 399 | 0 | 6.675415573 | 17.63224 | 2.222222222 | P | 334
438 | 114.3 | 152 | 1473.2 | 254 | 64516 | 1 | 33.402 | 483 | 0 | 6.675415573 | 14.46021 | 2.222222222 | P | 374
439 | 114.3 | 152 | 1473.2 | 254 | 64516 | 1 | 19.456 | 483 | 0 | 6.675415573 | 24.82525 | 2.222222222 | P | 311
440 | 114.3 | 152 | 1269.2 | 203 | 41209 | 1 | 21.09 | 399 | 0.010501726 | 6.898512686 | 18.91892 | 1.776027997 | P | 343
441 | 114.3 | 152 | 1269.2 | 203 | 41209 | 1 | 21.8785 | 482 | 0.010501726 | 6.898512686 | 22.03076 | 1.776027997 | P | 378
442 | 114.3 | 152 | 1675.2 | 457 | 69464 | 0.3326039 | 26.201 | 328 | 0.011369979 | 5.787401575 | 12.51861 | 2.664041995 | P | 394
443 | 114.3 | 152 | 1065.2 | 152 | 23104 | 1 | 25.213 | 328 | 0.011369979 | 7.121609799 | 13.00916 | 1.329833771 | P | 311
444 | 114.3 | 152 | 1677.2 | 305 | 93025 | 1 | 19.779 | 481 | 0.015192402 | 6.45231846 | 24.31872 | 2.668416448 | P | 433
445 | 117 | 149 | 838.8052 | 150 | 17671.46 | 1 | 26.175 | 441 | 0.008479332 | 6.666666667 | 16.84814 | 1.006920722 | P | 255
446 | 118 | 151 | 841.9468 | 150 | 17671.46 | 1 | 24.15 | 454 | 0.008407474 | 6.610169492 | 18.79917 | 0.998387496 | P | 275
447 | 121 | 150 | 851.3716 | 150 | 17671.46 | 1 | 29.475 | 436 | 0.016398048 | 6.446280992 | 14.7922 | 0.973634087 | P | 334
448 | 122 | 150 | 854.5132 | 150 | 17671.46 | 1 | 27 | 439 | 0.016263638 | 6.393442623 | 16.25926 | 0.96565348 | P | 332
449 | 128 | 158 | 1344.602 | 300 | 70685.83 | 1 | 24.3 | 456 | 0.010645457 | 5.5078125 | 18.76543 | 1.840776945 | P | 430
450 | 124 | 154 | 1332.035 | 300 | 70685.83 | 1 | 23.1 | 451 | 0.010988859 | 5.685483871 | 19.52381 | 1.900156847 | P | 408
451 | 120 | 151 | 1319.469 | 300 | 70685.83 | 1 | 27.675 | 436 | 0.022710308 | 5.875 | 15.75429 | 1.963495408 | P | 491
452 | 119 | 151 | 1316.327 | 300 | 70685.83 | 1 | 27.675 | 448 | 0.022901151 | 5.924369748 | 16.1879 | 1.97999537 | P | 540
453 | 123 | 155 | 1328.894 | 300 | 70685.83 | 1 | 24.225 | 448 | 0.005377138 | 5.731707317 | 18.49329 | 1.915605277 | P | 258
454 | 125 | 156 | 1335.177 | 300 | 70685.83 | 1 | 24.525 | 462 | 0.005291103 | 5.64 | 18.83792 | 1.884955592 | P | 258
455 | 120 | 150 | 1319.469 | 300 | 70685.83 | 1 | 25.2 | 461 | 0.011087974 | 5.875 | 18.29365 | 1.963495408 | P | 332
456 | 122 | 153 | 1325.752 | 300 | 70685.83 | 1 | 23.025 | 459 | 0.010906204 | 5.778688525 | 19.93485 | 1.931306959 | P | 332
457 | 60 | 90 | 502.6548 | 100 | 7853.982 | 1 | 24.75 | 250 | 0.0106 | 3.825 | 10.10101 | 1.308996939 | P | 94
458 | 60 | 90 | 502.6548 | 100 | 7853.982 | 1 | 26.775 | 250 | 0.0106 | 3.825 | 9.337068 | 1.308996939 | P | 104
459 | 60 | 90 | 502.6548 | 100 | 7853.982 | 1 | 24.6 | 250 | 0.0106 | 3.825 | 10.1626 | 1.308996939 | P | 98
460 | 60 | 90 | 502.6548 | 100 | 7853.982 | 1 | 25.575 | 250 | 0.0106 | 3.825 | 9.775171 | 1.308996939 | P | 104
461 | 60 | 90 | 502.6548 | 100 | 7853.982 | 1 | 27.975 | 250 | 0.0069 | 3.825 | 8.93655 | 1.308996939 | P | 82
462 | 60 | 90 | 502.6548 | 100 | 7853.982 | 1 | 26.025 | 250 | 0.0069 | 3.825 | 9.606148 | 1.308996939 | P | 82
463 | 60 | 90 | 502.6548 | 100 | 7853.982 | 1 | 27.225 | 250 | 0.0156 | 3.825 | 9.182736 | 1.308996939 | P | 113
464 | 60 | 90 | 502.6548 | 100 | 7853.982 | 1 | 24.75 | 250 | 0.0156 | 3.825 | 10.10101 | 1.308996939 | P | 100
465 | 64 | 94 | 515.2212 | 100 | 7853.982 | 1 | 26.25 | 250 | 0.0292 | 3.5859375 | 9.52381 | 1.22718463 | P | 118
466 | 80 | 102 | 970.7521 | 229 | 41187.07 | 1 | 13.70726 | 456 | 0.013368479 | 4.82203125 | 33.26704 | 2.244275252 | P | 181
467 | 80 | 102 | 970.7521 | 229 | 41187.07 | 1 | 12.72817 | 372 | 0.013368479 | 7.9375 | 29.22651 | 2.244275252 | P | 152
468 | 80 | 102 | 1642 | 229 | 98928 | 0.5300926 | 14.196805 | 490 | 0.013368479 | 7.9375 | 34.51481 | 4.1275 | P | 245
469 | 80 | 102 | 970.7521 | 229 | 41187.07 | 1 | 22.2742975 | 490 | 0.009817477 | 4.82203125 | 21.99845 | 2.244275252 | P | 245
470 | 117.475 | 152 | 1485.9 | 254 | 64516 | 1 | 13.360572 | 332 | 0.011838722 | 6.486486486 | 24.84924 | 2.162162162 | P | 302
471 | 117.475 | 152 | 1485.9 | 254 | 64516 | 1 | 23.970438 | 332 | 0.011838722 | 6.486486486 | 13.85039 | 2.162162162 | P | 365
472 | 117.475 | 152 | 1485.9 | 254 | 64516 | 1 | 27.572553 | 332 | 0.011838722 | 6.486486486 | 12.04096 | 2.162162162 | P | 356
473 | 117.475 | 152 | 1485.9 | 254 | 64516 | 1 | 34.973262 | 332 | 0.011838722 | 6.486486486 | 9.492966 | 2.162162162 | P | 351
474 | 117.475 | 152 | 1485.9 | 254 | 64516 | 1 | 19.254942 | 332 | 0.011838722 | 6.486486486 | 17.24233 | 2.162162162 | P | 356
475 | 114.3 | 152 | 1473.2 | 254 | 64516 | 1 | 12.967614 | 321 | 0.02552544 | 6.666666667 | 24.75398 | 2.222222222 | P | 334
476 | 114.3 | 152 | 1473.2 | 254 | 64516 | 1 | 18.534519 | 321 | 0.02552544 | 6.666666667 | 17.31904 | 2.222222222 | P | 400
477 | 114.3 | 152 | 1473.2 | 254 | 64516 | 1 | 35.562699 | 321 | 0.02552544 | 6.666666667 | 9.026312 | 2.222222222 | P | 467
478 | 114.3 | 152 | 1473.2 | 254 | 64516 | 1 | 26.524665 | 321 | 0.02552544 | 6.666666667 | 12.10194 | 2.222222222 | P | 512
479 | 114.3 | 152 | 1473.2 | 254 | 64516 | 1 | 12.116205 | 321 | 0.038059911 | 6.666666667 | 26.49344 | 2.222222222 | P | 356
480 | 114.3 | 152 | 1473.2 | 254 | 64516 | 1 | 21.481704 | 321 | 0.038059911 | 6.666666667 | 14.94295 | 2.222222222 | P | 445
481 | 114.3 | 152 | 1473.2 | 254 | 64516 | 1 | 25.214805 | 321 | 0.038059911 | 6.666666667 | 12.73062 | 2.222222222 | P | 534
482 | 114.3 | 152 | 1473.2 | 254 | 64516 | 1 | 32.811993 | 321 | 0.038059911 | 6.666666667 | 9.783008 | 2.222222222 | P | 547
483 | 117.475 | 152 | 1893.9 | 356 | 126736 | 1 | 24.821847 | 332 | 0.011838722 | 6.054054054 | 13.37531 | 3.027027027 | P | 400
484 | 114.3 | 152 | 1881.2 | 356 | 126736 | 1 | 26.393679 | 321 | 0.02552544 | 6.222222222 | 12.162 | 3.111111111 | P | 534
485 | 114.3 | 152 | 1881.2 | 356 | 126736 | 1 | 23.773959 | 321 | 0.038059911 | 6.222222222 | 13.50217 | 3.111111111 | P | 498
486 | 114.3 | 152 | 1473.2 | 254 | 64516 | 1 | 27.048609 | 321 | 0.02552544 | 6.666666667 | 11.86752 | 2.222222222 | P | 400
487 | 114.3 | 152 | 1881.2 | 356 | 126736 | 1 | 20.826774 | 321 | 0.02552544 | 6.222222222 | 15.41285 | 3.111111111 | P | 436
488 | 114.3 | 152 | 1473.2 | 254 | 64516 | 1 | 28.358469 | 321 | 0 | 6.666666667 | 11.31937 | 2.222222222 | P | 445
489 | 114.3 | 152 | 1881.2 | 356 | 126736 | 1 | 28.227483 | 321 | 0 | 6.222222222 | 11.3719 | 3.111111111 | P | 489
490 | 120.65 | 152 | 1906.6 | 356 | 126736 | 1 | 24.88734 | 294 | 0.005463558 | 5.894736842 | 11.81324 | 2.947368421 | F | 236
491 | 114.3 | 152 | 1473.2 | 254 | 64516 | 1 | 13.491558 | 324 | 0.004962829 | 6.666666667 | 24.01502 | 2.222222222 | F | 178
492 | 114.3 | 152 | 1473.2 | 254 | 64516 | 1 | 45.19017 | 321 | 0.004962829 | 6.666666667 | 7.103315 | 2.222222222 | F | 200
493 | 114.3 | 152 | 1473.2 | 254 | 64516 | 1 | 45.321156 | 303 | 0.010068279 | 6.666666667 | 6.685619 | 2.222222222 | F | 334
494 | 114.3 | 152 | 1473.2 | 254 | 64516 | 1 | 41.719041 | 341 | 0.020591486 | 6.666666667 | 8.173726 | 2.222222222 | P | 505
495 | 114.3 | 152 | 1473.2 | 254 | 64516 | 1 | 12.836628 | 409 | 0.030783005 | 6.666666667 | 31.86195 | 2.222222222 | P | 329
496 | 114.3 | 152 | 1473.2 | 254 | 64516 | 1 | 48.006369 | 325 | 0.030783005 | 6.666666667 | 6.769935 | 2.222222222 | P | 578
497 | 101 | 117 | 757.1238 | 140 | 15393.8 | 1 | 11.5395 | 350 | 0.006998597 | 5 | 30.3306 | 1.088670722 | P | 183
498 | 111 | 127 | 788.5398 | 140 | 15393.8 | 1 | 11.5395 | 350 | 0.006368093 | 4.54954955 | 30.3306 | 0.990592278 | P | 177
499 | 106 | 122 | 772.8318 | 140 | 15393.8 | 1 | 11.5395 | 350 | 0.006668475 | 4.764150943 | 30.3306 | 1.037318329 | P | 172
500 | 110 | 126 | 785.3982 | 140 | 15393.8 | 1 | 11.5395 | 350 | 0.006425985 | 4.590909091 | 30.3306 | 0.999597663 | P | 177
501 | 111 | 127 | 788.5398 | 140 | 15393.8 | 1 | 11.5395 | 350 | 0.006368093 | 4.54954955 | 30.3306 | 0.990592278 | P | 198
502 | 107 | 123 | 775.9734 | 140 | 15393.8 | 1 | 11.5395 | 350 | 0.006606153 | 4.719626168 | 30.3306 | 1.027623765 | P | 183
503 | 106 | 122 | 772.8318 | 140 | 15393.8 | 1 | 11.5395 | 350 | 0.006668475 | 4.764150943 | 30.3306 | 1.037318329 | P | 187
504 | 130 | 152 | 568.6283 | 51 | 2042.821 | 1 | 24.89095 | 305 | 0.00724359 | 5.666153846 | 12.25345 | 0.306909436 | P | 151
505 | 130 | 152 | 568.6283 | 51 | 2042.821 | 1 | 24.89095 | 305 | 0.00724359 | 5.666153846 | 12.25345 | 0.306909436 | P | 166
506 | 130 | 152 | 885.9291 | 152 | 18145.84 | 1 | 24.89095 | 305 | 0.00724359 | 5.275384615 | 12.25345 | 0.920728308 | P | 201
507 | 130 | 152 | 885.9291 | 152 | 18145.84 | 1 | 24.89095 | 305 | 0.00724359 | 5.275384615 | 12.25345 | 0.920728308 | P | 198
508 | 130 | 152 | 885.9291 | 152 | 18145.84 | 1 | 24.89095 | 305 | 0.00724359 | 5.275384615 | 12.25345 | 0.920728308 | P | 200
509 | 130 | 152 | 885.9291 | 152 | 18145.84 | 1 | 24.89095 | 305 | 0.00724359 | 5.275384615 | 12.25345 | 0.920728308 | P | 199
510 | 130 | 152 | 1206.372 | 254 | 50670.75 | 1 | 24.89095 | 305 | 0.00724359 | 4.884615385 | 12.25345 | 1.534547181 | P | 220
511 | 130 | 152 | 1206.372 | 254 | 50670.75 | 1 | 24.89095 | 305 | 0.00724359 | 4.884615385 | 12.25345 | 1.534547181 | P | 216
512 | 130 | 152 | 1526.814 | 356 | 99538.22 | 1 | 24.89095 | 305 | 0.00724359 | 4.493846154 | 12.25345 | 2.148366053 | P | 243
513 | 130 | 152 | 1526.814 | 356 | 99538.22 | 1 | 24.89095 | 305 | 0.00724359 | 4.493846154 | 12.25345 | 2.148366053 | P | 243
514 | 130 | 152 | 1526.814 | 356 | 99538.22 | 1 | 24.89095 | 305 | 0.00724359 | 4.493846154 | 12.25345 | 2.148366053 | P | 249
515 | 130 | 152 | 1526.814 | 356 | 99538.22 | 1 | 24.89095 | 305 | 0.00724359 | 4.493846154 | 12.25345 | 2.148366053 | P | 239
516 | 130 | 152 | 885.9291 | 152 | 18145.84 | 1 | 24.89095 | 305 | 0.00724359 | 5.275384615 | 12.25345 | 0.920728308 | P | 203
517 | 130 | 152 | 885.9291 | 152 | 18145.84 | 1 | 24.89095 | 305 | 0.00724359 | 5.275384615 | 12.25345 | 0.920728308 | P | 202
518 | 271 | 302 | 2284 | 300 | 90000 | 1 | 12.3 | 270 | 0.010366627 | 2.21402214 | 21.95122 | 1.10701107 | P | 1165
519 | 473 | 504 | 3092 | 300 | 90000 | 1 | 13.05 | 270 | 0.006006482 | 1.268498943 | 20.68966 | 0.634249471 | P | 1659