## NEES_Database__ACI_445_Punching
TestID | Authors | Shape | b1 [mm] | d1 [mm] | davg [(mm)] | f1c [(MPa)] | b0 | Pu [kN] | lams | lam | beta | a | b | c | min | Vc
1 | [Cheng and Parra-Montesinos, 2010] | S | 152 |  | 165.1 | 42.70763 | 938.2 | 600 | 0.3379652 | 1 | 1 | 2.421257 | 30.70754 | 2.483341 | 2.483341 | 384.6616
2 | [Bayrak & Jirsa. 2009] | S | 406 |  | 126 | 29.83 | 1876 | 311 | 0.3834825 | 0.85 | 1 | 1.720021 | 8.680274 | 1.764124 | 1.764124 | 416.9966
3 | [Bayrak & Jirsa. 2009] | S | 406 |  | 126 | 26.695 | 1876 | 401 | 0.3834825 | 0.85 | 1 | 1.627129 | 8.211486 | 1.668851 | 1.668851 | 394.4763
4 | [Ozden et al. 2006] | S | 200 |  | 100 | 20.52 | 1000 | 188 | 0.4264014 | 0.75 | 1 | 1.258746 | 9.252888 | 1.291022 | 1.291022 | 129.1022
5 | [Ozden et al. 2006] | S | 200 |  | 100 | 19 | 1000 | 202 | 0.4264014 | 0.75 | 1 | 1.211229 | 8.903596 | 1.242286 | 1.242286 | 124.2286
6 | [Ozden et al. 2006] | S | 200 |  | 100 | 70.3 | 1000 | 331 | 0.4264014 | 1 | 1 | 3.106461 | 22.83521 | 3.186114 | 3.186114 | 318.6114
7 | [Ozden et al. 2006] | S | 200 |  | 100 | 71.25 | 1000 | 371 | 0.4264014 | 1 | 1 | 3.12738 | 22.98899 | 3.207569 | 3.207569 | 320.7569
8 | [Ozden et al. 2006] | S | 200 |  | 100 | 60.515 | 1000 | 405 | 0.4264014 | 1 | 1 | 2.882171 | 21.18648 | 2.956073 | 2.956073 | 295.6073
9 | [Ozden et al. 2006] | S | 200 |  | 100 | 70.965 | 1000 | 489 | 0.4264014 | 1 | 1 | 3.121119 | 22.94296 | 3.201148 | 3.201148 | 320.1148
10 | [Guandalini et al., 2009] | S | 260 |  | 210 | 27.7 | 1460 | 1024 | 0.3015113 | 0.85 | 1 | 1.657475 | 17.28259 | 1.699974 | 1.699974 | 521.2122
11 | [Guandalini et al., 2010] | S | 260 |  | 210 | 40.5 | 1460 | 439 | 0.3015113 | 1 | 1 | 2.357848 | 24.58542 | 2.418305 | 2.418305 | 741.4524
12 | [Guandalini et al., 2011] | S | 520 |  | 456 | 32.4 | 2992 | 2153 | 0.2071677 | 0.85 | 1 | 1.792585 | 19.76956 | 1.838548 | 1.838548 | 2508.427
13 | [Guandalini et al., 2012] | S | 260 |  | 210 | 32.2 | 1460 | 408 | 0.3015113 | 0.85 | 1 | 1.787043 | 18.63361 | 1.832865 | 1.832865 | 561.9564
14 | [Guandalini et al., 2013] | S | 260 |  | 210 | 29.3 | 1460 | 550 | 0.3015113 | 0.85 | 1 | 1.704672 | 17.77472 | 1.748382 | 1.748382 | 536.0539
15 | [Guandalini et al., 2014] | S | 130 |  | 96 | 29.3 | 712 | 236 | 0.4343722 | 0.85 | 1 | 1.704672 | 16.69759 | 1.748382 | 1.748382 | 119.5054
16 | [Guandalini et al., 2015] | S | 130 |  | 100 | 34.7 | 720 | 243 | 0.4264014 | 0.85 | 1 | 1.855119 | 18.69946 | 1.902687 | 1.902687 | 136.9934
17 | [Guandalini et al., 2016] | S | 130 |  | 117 | 34.7 | 754 | 141 | 0.3968379 | 0.85 | 1 | 1.855119 | 20.81931 | 1.902687 | 1.902687 | 167.8512
18 | [Guandalini et al., 2017] | S | 130 |  | 117 | 29.3 | 754 | 118 | 0.3968379 | 0.85 | 1 | 1.704672 | 19.1309 | 1.748382 | 1.748382 | 154.2388
19 | [Guandalini et al., 2018] | S | 260 |  | 210 | 28.5 | 1460 | 540 | 0.3015113 | 0.85 | 1 | 1.681239 | 17.53039 | 1.724348 | 1.724348 | 528.6851
20 | [Birkle 2004] | S | 250 |  | 124 | 33.304 | 1248 | 483 | 0.3863337 | 0.85 | 1 | 1.81742 | 13.27788 | 1.864021 | 1.864021 | 288.4609
21 | [Birkle 2004] | S | 300 |  | 190 | 32.2 | 1580 | 825 | 0.3162278 | 0.85 | 1 | 1.787043 | 15.67622 | 1.832865 | 1.832865 | 550.226
22 | [Birkle 2004] | S | 350 |  | 260 | 28.888 | 1920 | 1046 | 0.2721655 | 0.85 | 1 | 1.692645 | 16.64929 | 1.736046 | 1.736046 | 866.6342
23 | [Timm, 2003] | C | 175 |  | 172 | 38.665 | 1090.133 | 789 | 0.3314968 | 1 | 1 | 2.303813 | 26.27623 | 2.362885 | 2.362885 | 443.0476
24 | [Timm, 2003] | C | 175 |  | 172 | 34.2 | 1090.133 | 668 | 0.3314968 | 0.85 | 1 | 1.841706 | 21.00565 | 1.888929 | 1.888929 | 354.1795
25 | [Timm, 2003] | C | 250 |  | 246 | 31.16 | 1558.23 | 1356 | 0.2795085 | 0.85 | 1 | 1.757947 | 20.06175 | 1.803023 | 1.803023 | 691.143
26 | [El-Ghandour et al. 2003] | S | 200 |  | 141.5 | 30 | 1083 | 170 | 0.3633362 | 0.85 | 1 | 1.724915 | 16.3904 | 1.769144 | 1.769144 | 271.1116
27 | [El-Ghandour et al. 2003] | S | 200 |  | 141.5 | 30.75 | 1083 | 229 | 0.3633362 | 0.85 | 1 | 1.746344 | 16.59401 | 1.791122 | 1.791122 | 274.4795
28 | [El-Ghandour et al. 2003] | S | 200 |  | 142 | 43.5 | 1084 | 271 | 0.3627381 | 1 | 1 | 2.443615 | 23.27802 | 2.506272 | 2.506272 | 385.7855
29 | [El-Ghandour et al. 2003] | S | 200 |  | 142 | 28.5 | 1084 | 237 | 0.3627381 | 0.85 | 1 | 1.681239 | 16.01558 | 1.724348 | 1.724348 | 265.4255
30 | [El-Ghandour et al. 2003] | S | 200 |  | 142 | 27.75 | 1084 | 317 | 0.3627381 | 0.85 | 1 | 1.65897 | 15.80345 | 1.701508 | 1.701508 | 261.9097
31 | [Oliveira et al., 2004] | S | 120 |  | 107 | 52.44 | 694 | 240 | 0.4134491 | 1 | 1 | 2.682993 | 29.92313 | 2.751788 | 2.751788 | 204.3423
32 | [Oliveira et al., 2005] | S | 120 |  | 108 | 54.28 | 696 | 322 | 0.4116935 | 1 | 1 | 2.729657 | 30.63392 | 2.799649 | 2.799649 | 210.444
33 | [Oliveira et al., 2006] | S | 120 |  | 107 | 54.28 | 694 | 318 | 0.4134491 | 1 | 1 | 2.729657 | 30.44357 | 2.799649 | 2.799649 | 207.8963
34 | [Oliveira et al., 2007] | R | 120 | 240 | 109 | 53.36 | 938 | 246 | 0.40996 | 1 | 0.5 | 4.51071 | 22.97227 | 2.775821 | 2.775821 | 283.8055
35 | [Oliveira et al., 2008] | R | 120 | 240 | 106 | 53.36 | 932 | 361 | 0.4152274 | 1 | 0.5 | 4.51071 | 22.50301 | 2.775821 | 2.775821 | 274.2289
36 | [Oliveira et al., 2009] | R | 120 | 240 | 107 | 52.44 | 934 | 331 | 0.4134491 | 1 | 0.5 | 4.471655 | 22.46391 | 2.751788 | 2.751788 | 275.0082
37 | [Oliveira et al., 2010] | R | 120 | 360 | 108 | 51.52 | 1176 | 241 | 0.4116935 | 1 | 0.3333333 | 6.205159 | 18.02514 | 2.727542 | 2.727542 | 346.4197
38 | [Oliveira et al., 2011] | R | 120 | 360 | 107 | 55.2 | 1174 | 400 | 0.4134491 | 1 | 0.3333333 | 6.42295 | 18.52348 | 2.823275 | 2.823275 | 354.6541
39 | [Oliveira et al., 2012] | R | 120 | 360 | 106 | 49.68 | 1172 | 358 | 0.4152274 | 1 | 0.3333333 | 6.093345 | 17.44505 | 2.678394 | 2.678394 | 332.7422
40 | [Oliveira et al., 2013] | R | 120 | 480 | 108 | 51.52 | 1416 | 251 | 0.4116935 | 1 | 0.25 | 7.978062 | 15.12028 | 2.727542 | 2.727542 | 417.1176
41 | [Oliveira et al., 2014] | R | 120 | 480 | 106 | 49.68 | 1412 | 395 | 0.4152274 | 1 | 0.25 | 7.834301 | 14.62784 | 2.678394 | 2.678394 | 400.8805
42 | [Oliveira et al., 2015] | R | 120 | 480 | 107 | 51.52 | 1414 | 404 | 0.4134491 | 1 | 0.25 | 7.978062 | 15.00843 | 2.727542 | 2.727542 | 412.6717
43 | [Oliveira et al., 2016] | R | 120 | 600 | 108 | 52.44 | 1656 | 287 | 0.4116935 | 1 | 0.2 | 9.837641 | 13.17348 | 2.751788 | 2.751788 | 492.1517
44 | [Oliveira et al., 2017] | R | 120 | 600 | 108 | 61.64 | 1656 | 426 | 0.4116935 | 1 | 0.2 | 10.66574 | 14.28237 | 2.983424 | 2.983424 | 533.5793
45 | [Oliveira et al., 2018] | R | 120 | 600 | 109 | 57.96 | 1658 | 446 | 0.40996 | 1 | 0.2 | 10.34246 | 13.95329 | 2.892996 | 2.892996 | 522.828
46 | [Ospina et al., 2003] | S | 250 |  | 120 | 34.96 | 1240 | 365 | 0.3922323 | 0.85 | 1 | 1.862056 | 13.26623 | 1.909802 | 1.909802 | 284.1785
47 | [Ospina et al., 2003] | S | 250 |  | 120 | 28.025 | 1240 | 199 | 0.3922323 | 0.85 | 1 | 1.66717 | 11.87776 | 1.709918 | 1.709918 | 254.4358
48 | [Ospina et al., 2003] | S | 250 |  | 120 | 27.455 | 1240 | 249 | 0.3922323 | 0.85 | 1 | 1.650129 | 11.75635 | 1.69244 | 1.69244 | 251.8351
49 | [Ospina et al., 2003] | S | 250 |  | 120 | 35.625 | 1240 | 203 | 0.3922323 | 1 | 1 | 2.211392 | 15.75507 | 2.268094 | 2.268094 | 337.4924
50 | [Ospina et al., 2001] | S | 400 |  | 109 | 28.31 | 1818 | 541 | 0.40996 | 0.85 | 1 | 1.675626 | 7.608635 | 1.718591 | 1.718591 | 340.5594
51 | [Li 2000] | S | 200 |  | 100 | 37.43 | 1000 | 330 | 0.4264014 | 1 | 1 | 2.266721 | 16.66239 | 2.324842 | 2.324842 | 232.4842
52 | [Li 2000] | S | 200 |  | 150 | 37.43 | 1100 | 583 | 0.3535534 | 1 | 1 | 2.266721 | 22.44669 | 2.324842 | 2.324842 | 383.599
53 | [Li 2000] | S | 200 |  | 200 | 37.43 | 1200 | 904 | 0.3086067 | 1 | 1 | 2.266721 | 27.26693 | 2.324842 | 2.324842 | 557.9622
54 | [Li 2000] | S | 200 |  | 300 | 37.43 | 1400 | 1381 | 0.2540003 | 1 | 1 | 2.266721 | 34.84161 | 2.324842 | 2.324842 | 976.4338
55 | [Li 2000] | S | 300 |  | 400 | 37.43 | 2000 | 2224 | 0.2208631 | 1 | 1 | 2.266721 | 32.56921 | 2.324842 | 2.324842 | 1859.874
56 | [Li 2000] | S | 300 |  | 500 | 37.43 | 2200 | 2681 | 0.1980295 | 1 | 1 | 2.266721 | 36.90743 | 2.324842 | 2.324842 | 2557.327
57 | [Matthys & Taerwe 2000] | C | 150 |  | 90 | 31.825 | 753.9822 | 240 | 0.4472136 | 0.85 | 1 | 1.776607 | 15.47408 | 1.822161 | 1.822161 | 123.6489
58 | [Matthys & Taerwe 2000] | C | 230 |  | 90 | 31.825 | 1005.31 | 265 | 0.4472136 | 0.85 | 1 | 1.776607 | 11.75361 | 1.822161 | 1.822161 | 164.8652
59 | [Matthys & Taerwe 2000] | C | 150 |  | 88 | 33.345 | 747.6991 | 294 | 0.451754 | 0.85 | 1 | 1.818538 | 15.62596 | 1.865168 | 1.865168 | 122.7234
60 | [Matthys & Taerwe 2000] | C | 150 |  | 86 | 33.345 | 741.4159 | 313 | 0.4564355 | 0.85 | 1 | 1.818538 | 15.40899 | 1.865168 | 1.865168 | 118.9264
61 | [Matthys & Taerwe 2000] | C | 150 |  | 96 | 28.88 | 772.8318 | 181 | 0.4343722 | 0.85 | 1 | 1.692411 | 15.31703 | 1.735806 | 1.735806 | 128.7826
62 | [Matthys & Taerwe 2000] | C | 230 |  | 96 | 28.88 | 1024.159 | 189 | 0.4343722 | 0.85 | 1 | 1.692411 | 11.69669 | 1.735806 | 1.735806 | 170.6632
63 | [Matthys & Taerwe 2000] | C | 150 |  | 95 | 28.12 | 769.6902 | 255 | 0.4364358 | 0.85 | 1 | 1.669994 | 15.0213 | 1.712814 | 1.712814 | 125.2419
64 | [Matthys & Taerwe 2000] | C | 230 |  | 95 | 28.12 | 1021.018 | 273 | 0.4364358 | 0.85 | 1 | 1.669994 | 11.46078 | 1.712814 | 1.712814 | 166.1373
65 | [Matthys & Taerwe 2000] | C | 150 |  | 126 | 26.6 | 867.0796 | 347 | 0.3834825 | 0.85 | 1 | 1.624232 | 17.10463 | 1.665879 | 1.665879 | 182.0006
66 | [Matthys & Taerwe 2000] | C | 230 |  | 126 | 26.6 | 1118.407 | 343 | 0.3834825 | 0.85 | 1 | 1.624232 | 13.38256 | 1.665879 | 1.665879 | 234.7544
67 | [Matthys & Taerwe 2000] | C | 150 |  | 95 | 25.84 | 769.6902 | 142 | 0.4364358 | 0.85 | 1 | 1.60086 | 14.39946 | 1.641908 | 1.641908 | 120.0572
68 | [Matthys & Taerwe 2000] | C | 230 |  | 95 | 25.84 | 1021.018 | 150 | 0.4364358 | 0.85 | 1 | 1.60086 | 10.98633 | 1.641908 | 1.641908 | 159.2596
69 | [Matthys & Taerwe 2000] | C | 150 |  | 95 | 91.865 | 769.6902 | 207 | 0.4364358 | 1 | 1 | 3.551103 | 31.94156 | 3.642157 | 3.642157 | 266.3166
70 | [Matthys & Taerwe 2000] | C | 150 |  | 89 | 27.835 | 750.8406 | 231 | 0.4494666 | 0.85 | 1 | 1.661509 | 14.37454 | 1.704112 | 1.704112 | 113.877
71 | [Matthys & Taerwe 2000] | C | 80 |  | 89 | 27.835 | 530.9292 | 171 | 0.4494666 | 0.85 | 1 | 1.661509 | 20.09909 | 1.704112 | 1.704112 | 80.52388
72 | [Matthys & Taerwe 2000] | C | 150 |  | 122 | 24.985 | 854.5132 | 237 | 0.3892495 | 0.85 | 1 | 1.574153 | 16.29622 | 1.614515 | 1.614515 | 168.3142
73 | [Matthys & Taerwe 2000] | C | 80 |  | 122 | 24.985 | 634.6017 | 217 | 0.3892495 | 0.85 | 1 | 1.574153 | 21.76159 | 1.614515 | 1.614515 | 124.9981
74 | [McHarg et al., 2000] | S | 225 |  | 125 | 28.5 | 1150 | 306 | 0.3849002 | 0.85 | 1 | 1.681239 | 13.38451 | 1.724348 | 1.724348 | 247.875
75 | [McHarg et al., 2001] | S | 225 |  | 125 | 28.5 | 1150 | 349 | 0.3849002 | 0.85 | 1 | 1.681239 | 13.38451 | 1.724348 | 1.724348 | 247.875
76 | Ozawa et al | S | 100 |  | 60 | 37.05 | 520 | 120 | 0.5345225 | 1 | 1 | 2.255186 | 19.01234 | 2.313011 | 2.313011 | 72.16594
77 | Ozawa et al | S | 100 |  | 60 | 37.05 | 520 | 170 | 0.5345225 | 1 | 1 | 2.255186 | 19.01234 | 2.313011 | 2.313011 | 72.16594
78 | Ozawa et al | S | 100 |  | 60 | 37.05 | 520 | 135 | 0.5345225 | 1 | 1 | 2.255186 | 19.01234 | 2.313011 | 2.313011 | 72.16594
79 | Ozawa et al | S | 100 |  | 75 | 27.645 | 550 | 180 | 0.4850713 | 0.85 | 1 | 1.655829 | 16.39719 | 1.698286 | 1.698286 | 70.0543
80 | [Ghannoum 1998] | S | 225 |  | 127 | 35.34 | 1154 | 301 | 0.3820804 | 1 | 1 | 2.202528 | 17.74418 | 2.259003 | 2.259003 | 331.075
81 | [Ghannoum 1998] | S | 225 |  | 123 | 35.34 | 1146 | 317 | 0.3877834 | 1 | 1 | 2.202528 | 17.32344 | 2.259003 | 2.259003 | 318.4246
82 | [Ghannoum 1998] | S | 225 |  | 127 | 54.245 | 1154 | 363 | 0.3820804 | 1 | 1 | 2.728777 | 21.98379 | 2.798746 | 2.798746 | 410.1786
83 | [Ghannoum 1998] | S | 225 |  | 123 | 54.245 | 1146 | 447 | 0.3877834 | 1 | 1 | 2.728777 | 21.46252 | 2.798746 | 2.798746 | 394.5056
84 | [Ghannoum 1998] | S | 225 |  | 127 | 63.745 | 1154 | 443 | 0.3820804 | 1 | 1 | 2.958089 | 23.8312 | 3.033938 | 3.033938 | 444.6478
85 | [Ghannoum 1998] | S | 225 |  | 123 | 63.745 | 1146 | 485 | 0.3877834 | 1 | 1 | 2.958089 | 23.26612 | 3.033938 | 3.033938 | 427.6578
86 | [Sistonen et al. 1997] | C | 202 |  | 172 | 31.065 | 1174.956 | 503 | 0.3314968 | 0.85 | 1 | 1.755266 | 18.61672 | 1.800272 | 1.800272 | 363.8213
87 | [Sistonen et al. 1997] | C | 202 |  | 176 | 31.065 | 1187.522 | 537 | 0.3279129 | 0.85 | 1 | 1.755266 | 18.84081 | 1.800272 | 1.800272 | 376.2639
88 | [Sistonen et al. 1997] | C | 201 |  | 173 | 31.065 | 1174.956 | 530 | 0.3305898 | 0.85 | 1 | 1.755266 | 18.72155 | 1.800272 | 1.800272 | 365.9365
89 | [Sistonen et al. 1997] | C | 402 |  | 170 | 31.065 | 1796.991 | 686 | 0.3333333 | 0.85 | 1 | 1.755266 | 12.23791 | 1.800272 | 1.800272 | 549.9624
90 | [Sistonen et al. 1997] | C | 399 |  | 172 | 31.065 | 1793.849 | 696 | 0.3314968 | 0.85 | 1 | 1.755266 | 12.39565 | 1.800272 | 1.800272 | 555.4598
91 | [Sistonen et al. 1997] | C | 406 |  | 175 | 31.065 | 1825.265 | 799 | 0.328798 | 0.85 | 1 | 1.755266 | 12.39482 | 1.800272 | 1.800272 | 575.0456
92 | [Sistonen et al. 1997] | C | 201 |  | 177 | 22.895 | 1187.522 | 478 | 0.327035 | 0.75 | 1 | 1.329596 | 14.3503 | 1.363689 | 1.363689 | 286.6356
93 | [Sistonen et al. 1997] | C | 899 |  | 174 | 22.895 | 3370.929 | 1111 | 0.3296902 | 0.75 | 1 | 1.329596 | 5.2594 | 1.363689 | 1.363689 | 799.8601
94 | [Sistonen et al. 1997] | C | 897 |  | 172 | 22.895 | 3358.363 | 1107 | 0.3314968 | 0.75 | 1 | 1.329596 | 5.221855 | 1.363689 | 1.363689 | 787.7188
95 | [Sistonen et al. 1997] | C | 901 |  | 173 | 22.895 | 3374.071 | 1079 | 0.3305898 | 0.75 | 1 | 1.329596 | 5.227262 | 1.363689 | 1.363689 | 796.0044
96 | [Hallgren, 1998] | C | 250 |  | 200 | 84.675 | 1413.717 | 965 | 0.3086067 | 1 | 1 | 3.409305 | 34.98331 | 3.496723 | 3.496723 | 988.6751
97 | [Hallgren, 1998] | C | 250 |  | 200 | 86.735 | 1413.717 | 1021 | 0.3086067 | 1 | 1 | 3.450527 | 35.40629 | 3.539002 | 3.539002 | 1000.629
98 | [Hallgren, 1998] | C | 250 |  | 194 | 81.415 | 1394.867 | 889 | 0.3131121 | 1 | 1 | 3.343031 | 33.74264 | 3.42875 | 3.42875 | 927.8342
99 | [Hallgren, 1998] | C | 250 |  | 200 | 87.02 | 1413.717 | 1041 | 0.3086067 | 1 | 1 | 3.456191 | 35.46442 | 3.544811 | 3.544811 | 1002.272
100 | [Hallgren, 1998] | C | 250 |  | 201 | 103.36 | 1416.858 | 960 | 0.3078745 | 1 | 1 | 3.76673 | 38.75454 | 3.863313 | 3.863313 | 1100.227
101 | [Hallgren, 1998] | C | 250 |  | 202 | 79.895 | 1420 | 565 | 0.3071476 | 1 | 1 | 3.311677 | 34.16339 | 3.396592 | 3.396592 | 974.2784
102 | [Ramdane 1996] | C | 150 |  | 98 | 82.725 | 779.115 | 224 | 0.4303315 | 1 | 1 | 3.369819 | 30.86843 | 3.456225 | 3.456225 | 263.8941
103 | [Ramdane 1996] | C | 150 |  | 98 | 52.65 | 779.115 | 212 | 0.4303315 | 1 | 1 | 2.68836 | 24.62608 | 2.757292 | 2.757292 | 210.5283
104 | [Ramdane 1996] | C | 150 |  | 98 | 25.2 | 779.115 | 169 | 0.4303315 | 0.85 | 1 | 1.580911 | 14.48156 | 1.621447 | 1.621447 | 123.8028
105 | [Ramdane 1996] | C | 150 |  | 98 | 55.05 | 779.115 | 233 | 0.4303315 | 1 | 1 | 2.74895 | 25.18111 | 2.819436 | 2.819436 | 215.2732
106 | [Ramdane 1996] | C | 150 |  | 98 | 95.25 | 779.115 | 233 | 0.4303315 | 1 | 1 | 3.615936 | 33.12292 | 3.708652 | 3.708652 | 283.1677
107 | [Ramdane 1996] | C | 150 |  | 98 | 56.625 | 779.115 | 319 | 0.4303315 | 1 | 1 | 2.787997 | 25.53879 | 2.859484 | 2.859484 | 218.331
108 | [Ramdane 1996] | C | 150 |  | 98 | 40.875 | 779.115 | 297 | 0.4303315 | 1 | 1 | 2.368738 | 21.69827 | 2.429475 | 2.429475 | 185.4984
109 | [Ramdane 1996] | C | 150 |  | 98 | 57 | 779.115 | 341 | 0.4303315 | 1 | 1 | 2.797214 | 25.62321 | 2.868937 | 2.868937 | 219.0527
110 | [Ramdane 1996] | C | 150 |  | 98 | 92.25 | 779.115 | 362 | 0.4303315 | 1 | 1 | 3.558536 | 32.59713 | 3.649781 | 3.649781 | 278.6727
111 | [Ramdane 1996] | C | 150 |  | 98 | 39.3 | 779.115 | 286 | 0.4303315 | 1 | 1 | 2.322654 | 21.27612 | 2.382209 | 2.382209 | 181.8894
112 | [Ramdane 1996] | C | 150 |  | 98 | 78.975 | 779.115 | 405 | 0.4303315 | 1 | 1 | 3.292555 | 30.16067 | 3.376979 | 3.376979 | 257.8434
113 | [Ramdane 1996] | C | 150 |  | 100 | 52.875 | 785.3982 | 341 | 0.4264014 | 1 | 1 | 2.694098 | 24.96984 | 2.763178 | 2.763178 | 217.0195
114 | [Ramdane 1996] | C | 150 |  | 100 | 30.825 | 785.3982 | 244 | 0.4264014 | 0.85 | 1 | 1.748472 | 16.20545 | 1.793305 | 1.793305 | 140.8458
115 | [Ramdane 1996] | C | 150 |  | 100 | 35.25 | 785.3982 | 294 | 0.4264014 | 1 | 1 | 2.199722 | 20.38779 | 2.256125 | 2.256125 | 177.1956
116 | [Ramdane 1996] | C | 150 |  | 102 | 31.575 | 791.6813 | 227 | 0.4225771 | 0.85 | 1 | 1.769615 | 16.58964 | 1.81499 | 1.81499 | 146.5631
117 | Banthia et al | C | 100 |  | 55 | 38.95 | 486.9469 | 65 | 0.5547002 | 1 | 1 | 2.312288 | 19.09847 | 2.371578 | 2.371578 | 63.51577
118 | Banthia et al | C | 100 |  | 55 | 50.255 | 486.9469 | 61 | 0.5547002 | 1 | 1 | 2.626503 | 21.69375 | 2.693849 | 2.693849 | 72.14687
119 | Banthia et al | C | 100 |  | 55 | 38.95 | 486.9469 | 60 | 0.5547002 | 1 | 1 | 2.312288 | 19.09847 | 2.371578 | 2.371578 | 63.51577
120 | [Urban, 1994] | S | 160 |  | 98 | 31.35 | 836 | 210 | 0.4303315 | 0.85 | 1 | 1.763299 | 15.0932 | 1.808512 | 1.808512 | 148.1677
121 | [Urban, 1994] | S | 200 |  | 95 | 33.345 | 990 | 220 | 0.4364358 | 0.85 | 1 | 1.818538 | 12.85223 | 1.865168 | 1.865168 | 175.419
122 | [Urban, 1994] | S | 320 |  | 104 | 34.96 | 1488 | 280 | 0.4188539 | 0.85 | 1 | 1.862056 | 9.753579 | 1.909802 | 1.909802 | 295.5456
123 | [Urban, 1994] | R | 160 | 240 | 93 | 28.025 | 986 | 220 | 0.4406526 | 0.85 | 0.6666667 | 2.222894 | 11.59069 | 1.709918 | 1.709918 | 156.7961
124 | [Urban, 1994] | R | 133 | 267 | 92 | 33.725 | 984 | 215 | 0.4428074 | 0.85 | 0.4981273 | 3.057286 | 12.60906 | 1.875765 | 1.875765 | 169.8093
125 | [Urban, 1994] | R | 100 | 300 | 90 | 28.31 | 980 | 210 | 0.4472136 | 0.85 | 0.3333333 | 3.909794 | 11.35742 | 1.718591 | 1.718591 | 151.5797
126 | [Urban, 1994] | R | 80 | 325 | 92 | 27.3885 | 994 | 176 | 0.4428074 | 0.85 | 0.2461538 | 5.01306 | 11.25416 | 1.690389 | 1.690389 | 154.5827
127 | [Urban, 1994] | R | 80 | 330 | 99 | 34.2 | 1018 | 225 | 0.4283529 | 0.85 | 0.2424242 | 5.678592 | 13.18267 | 1.888929 | 1.888929 | 190.37
128 | [Urban, 1994] | R | 160 | 160 | 99 | 25.84 | 838 | 260 | 0.4283529 | 0.85 | 1 | 1.60086 | 13.80542 | 1.641908 | 1.641908 | 136.216
129 | [Urban, 1994] | S | 320 |  | 99 | 31.16 | 1478 | 360 | 0.4283529 | 0.85 | 1 | 1.757947 | 8.849249 | 1.803023 | 1.803023 | 263.8219
130 | [Urban, 1994] | R | 133 | 267 | 91 | 21.185 | 982 | 252 | 0.4449942 | 0.75 | 0.4981273 | 2.138044 | 8.743557 | 1.311774 | 1.311774 | 117.2228
131 | [Urban, 1994] | R | 100 | 300 | 92 | 19.475 | 984 | 220 | 0.4428074 | 0.75 | 0.3333333 | 2.861311 | 8.4545 | 1.257719 | 1.257719 | 113.8588
132 | [Urban, 1994] | R | 80 | 320 | 92 | 17.385 | 984 | 210 | 0.4428074 | 0.75 | 0.25 | 3.475826 | 7.987972 | 1.188317 | 1.188317 | 107.5759
133 | [Theodorakopoulos and Swamy, 1993] | S | 150 |  | 100 | 33.15 | 800 | 174 | 0.4264014 | 0.85 | 1 | 1.813213 | 16.50978 | 1.859706 | 1.859706 | 148.7765
134 | [Theodorakopoulos and Swamy, 1993] | S | 150 |  | 100 | 32.34 | 800 | 137 | 0.4264014 | 0.85 | 1 | 1.790924 | 16.30683 | 1.836845 | 1.836845 | 146.9476
135 | [Theodorakopoulos and Swamy, 1993] | S | 100 |  | 100 | 34.3725 | 600 | 150 | 0.4264014 | 0.85 | 1 | 1.846344 | 22.21012 | 1.893686 | 1.893686 | 113.6212
136 | [Theodorakopoulos and Swamy, 1993] | S | 200 |  | 100 | 34.125 | 1000 | 191 | 0.4264014 | 0.85 | 1 | 1.839685 | 13.5233 | 1.886856 | 1.886856 | 188.6856
137 | [Tomaszewicz, 1993] | S | 200 |  | 275 | 64.13925 | 1350 | 2050 | 0.2649065 | 1 | 1 | 2.967223 | 43.40551 | 3.043305 | 3.043305 | 1129.827
138 | [Tomaszewicz, 1993] | S | 150 |  | 200 | 70.0245 | 1000 | 1200 | 0.3086067 | 1 | 1 | 3.100368 | 44.54739 | 3.179864 | 3.179864 | 635.9729
139 | [Tomaszewicz, 1993] | S | 200 |  | 275 | 83.49075 | 1350 | 2250 | 0.2649065 | 1 | 1 | 3.38538 | 49.52245 | 3.472184 | 3.472184 | 1289.048
140 | [Tomaszewicz, 1993] | S | 200 |  | 275 | 89.67525 | 1350 | 2400 | 0.2649065 | 1 | 1 | 3.508524 | 51.32385 | 3.598487 | 3.598487 | 1335.938
141 | [Tomaszewicz, 1993] | S | 150 |  | 200 | 87.9795 | 1000 | 1100 | 0.3086067 | 1 | 1 | 3.475193 | 49.93304 | 3.564301 | 3.564301 | 712.8601
142 | [Tomaszewicz, 1993] | S | 150 |  | 200 | 86.48325 | 1000 | 1300 | 0.3086067 | 1 | 1 | 3.445516 | 49.50662 | 3.533862 | 3.533862 | 706.7724
143 | [Tomaszewicz, 1993] | S | 150 |  | 200 | 89.27625 | 1000 | 1450 | 0.3086067 | 1 | 1 | 3.50071 | 50.29968 | 3.590472 | 3.590472 | 718.0944
144 | [Tomaszewicz, 1993] | S | 150 |  | 200 | 80.09925 | 1000 | 1250 | 0.3086067 | 1 | 1 | 3.315908 | 47.64436 | 3.400931 | 3.400931 | 680.1862
145 | [Tomaszewicz, 1993] | S | 150 |  | 200 | 97.755 | 1000 | 1450 | 0.3086067 | 1 | 1 | 3.663175 | 52.63405 | 3.757103 | 3.757103 | 751.4206
146 | [Tomaszewicz, 1993] | S | 100 |  | 88 | 84.88725 | 576 | 330 | 0.451754 | 1 | 1 | 3.413575 | 37.73564 | 3.501103 | 3.501103 | 177.4639
147 | [Tomaszewicz, 1993] | S | 200 |  | 275 | 111.72 | 1350 | 2450 | 0.2649065 | 1 | 1 | 3.916099 | 57.28599 | 4.016512 | 4.016512 | 1491.13
148 | [Tomaszewicz, 1993] | S | 150 |  | 200 | 118.7025 | 1000 | 1400 | 0.3086067 | 1 | 1 | 4.036623 | 57.99989 | 4.140126 | 4.140126 | 828.0251
149 | [Tomaszewicz, 1993] | S | 150 |  | 200 | 107.82975 | 1000 | 1550 | 0.3086067 | 1 | 1 | 3.847313 | 55.27981 | 3.945962 | 3.945962 | 789.1924
150 | [ALlexander and Simmonds, 1992] | S | 200 |  | 134 | 31.54 | 1068 | 257 | 0.372678 | 0.85 | 1 | 1.768634 | 16.16198 | 1.813984 | 1.813984 | 259.6028
151 | [ALlexander and Simmonds, 1992] | S | 200 |  | 107 | 33.82 | 1014 | 264 | 0.4134491 | 0.85 | 1 | 1.831445 | 14.17252 | 1.878405 | 1.878405 | 203.8032
152 | [ALlexander and Simmonds, 1992] | S | 200 |  | 124.7 | 24.7 | 1049.4 | 258 | 0.3853286 | 0.85 | 1 | 1.565149 | 13.57339 | 1.605281 | 1.605281 | 210.0673
153 | [ALlexander and Simmonds, 1992] | S | 200 |  | 124.7 | 24.7 | 1049.4 | 258 | 0.3853286 | 0.85 | 1 | 1.565149 | 13.57339 | 1.605281 | 1.605281 | 210.0673
154 | [ALlexander and Simmonds, 1992] | S | 200 |  | 124.7 | 24.7 | 1049.4 | 319 | 0.3853286 | 0.85 | 1 | 1.565149 | 13.57339 | 1.605281 | 1.605281 | 210.0673
155 | [ALlexander and Simmonds, 1992] | S | 200 |  | 124.7 | 33.535 | 1049.4 | 304 | 0.3853286 | 0.85 | 1 | 1.823712 | 15.81572 | 1.870474 | 1.870474 | 244.7706
156 | [ALlexander and Simmonds, 1992] | S | 200 |  | 124.7 | 33.535 | 1049.4 | 282 | 0.3853286 | 0.85 | 1 | 1.823712 | 15.81572 | 1.870474 | 1.870474 | 244.7706
157 | [ALlexander and Simmonds, 1992] | S | 200 |  | 124.7 | 33.535 | 1049.4 | 343 | 0.3853286 | 0.85 | 1 | 1.823712 | 15.81572 | 1.870474 | 1.870474 | 244.7706
158 | [Marzouk & Hussein 1991] | S | 150 |  | 95 | 63.65 | 790 | 178 | 0.4364358 | 1 | 1 | 2.955884 | 25.92947 | 3.031676 | 3.031676 | 227.5273
159 | [Marzouk & Hussein 1991] | S | 150 |  | 95 | 66.5 | 790 | 249 | 0.4364358 | 1 | 1 | 3.021336 | 26.50362 | 3.098806 | 3.098806 | 232.5654
160 | [Marzouk & Hussein 1991] | S | 150 |  | 95 | 65.55 | 790 | 356 | 0.4364358 | 1 | 1 | 2.999677 | 26.31363 | 3.076592 | 3.076592 | 230.8982
161 | [Marzouk & Hussein 1991] | S | 150 |  | 90 | 62.7 | 780 | 418 | 0.4472136 | 1 | 1 | 2.933742 | 24.73291 | 3.008967 | 3.008967 | 211.2295
162 | [Marzouk & Hussein 1991] | S | 150 |  | 125 | 64.6 | 850 | 365 | 0.3849002 | 1 | 1 | 2.977861 | 31.7239 | 3.054217 | 3.054217 | 324.5105
163 | [Marzouk & Hussein 1991] | S | 150 |  | 120 | 66.5 | 840 | 489 | 0.3922323 | 1 | 1 | 3.021336 | 31.2962 | 3.098806 | 3.098806 | 312.3597
164 | [Marzouk & Hussein 1991] | S | 150 |  | 95 | 70.3 | 790 | 356 | 0.4364358 | 1 | 1 | 3.106461 | 27.25035 | 3.186114 | 3.186114 | 239.1178
165 | [Marzouk & Hussein 1991] | S | 150 |  | 120 | 65.55 | 840 | 436 | 0.3922323 | 1 | 1 | 2.999677 | 31.07185 | 3.076592 | 3.076592 | 310.1205
166 | [Marzouk & Hussein 1991] | S | 150 |  | 120 | 70.3 | 840 | 543 | 0.3922323 | 1 | 1 | 3.106461 | 32.17795 | 3.186114 | 3.186114 | 321.1603
167 | [Marzouk & Hussein 1991] | S | 150 |  | 120 | 76 | 840 | 645 | 0.3922323 | 1 | 1 | 3.229944 | 33.45704 | 3.312763 | 3.312763 | 333.9265
168 | [Marzouk & Hussein 1991] | S | 150 |  | 70 | 66.5 | 740 | 196 | 0.5 | 1 | 1 | 3.021336 | 21.0634 | 3.098806 | 3.098806 | 160.5182
169 | [Marzouk & Hussein 1991] | S | 150 |  | 70 | 71.25 | 740 | 258 | 0.5 | 1 | 1 | 3.12738 | 21.80269 | 3.207569 | 3.207569 | 166.1521
170 | [Marzouk & Hussein 1991] | S | 150 |  | 70 | 64.6 | 740 | 267 | 0.5 | 1 | 1 | 2.977861 | 20.76031 | 3.054217 | 3.054217 | 158.2084
171 | [Marzouk & Hussein 1991] | S | 220 |  | 95 | 68.4 | 1070 | 498 | 0.4364358 | 1 | 1 | 3.064194 | 20.11295 | 3.142763 | 3.142763 | 319.4619
172 | [Marzouk & Hussein 1991] | S | 300 |  | 95 | 67.45 | 1390 | 560 | 0.4364358 | 1 | 1 | 3.042841 | 15.60824 | 3.120862 | 3.120862 | 412.1098
173 | [Marzouk & Hussein 1991] | S | 150 |  | 95 | 39.9 | 790 | 320 | 0.4364358 | 1 | 1 | 2.340317 | 20.52961 | 2.400325 | 2.400325 | 180.1444
174 | [Marzouk & Hussein 1991] | S | 150 |  | 120 | 28.5 | 840 | 396 | 0.3922323 | 0.85 | 1 | 1.681239 | 17.41494 | 1.724348 | 1.724348 | 173.8143
175 | [Gardner, 1990] | C | 102 |  | 38.1 | 13.14588843 | 440.1371 | 78 | 0.6448259 | 0.75 | 1 | 1.007499 | 6.456046 | 1.033332 | 1.033332 | 17.32817
176 | [Gardner, 1990] | C | 102 |  | 38.1 | 13.14588843 | 440.1371 | 36 | 0.6448259 | 0.75 | 1 | 1.007499 | 6.456046 | 1.033332 | 1.033332 | 17.32817
177 | [Gardner, 1990] | C | 51 |  | 38.1 | 13.14588843 | 279.9159 | 24 | 0.6448259 | 0.75 | 1 | 1.007499 | 9.959198 | 1.033332 | 1.033332 | 11.02027
178 | [Gardner, 1990] | C | 51 |  | 38.1 | 13.14588843 | 279.9159 | 35 | 0.6448259 | 0.75 | 1 | 1.007499 | 9.959198 | 1.033332 | 1.033332 | 11.02027
179 | [Gardner, 1990] | C | 102 |  | 38.1 | 13.14588843 | 440.1371 | 33 | 0.6448259 | 0.75 | 1 | 1.007499 | 6.456046 | 1.033332 | 1.033332 | 17.32817
180 | [Gardner, 1990] | C | 152 |  | 38.1 | 13.14588843 | 597.2168 | 49 | 0.6448259 | 0.75 | 1 | 1.007499 | 4.846311 | 1.033332 | 1.033332 | 23.51239
181 | [Gardner, 1990] | C | 102 |  | 38.1 | 13.14588843 | 440.1371 | 34 | 0.6448259 | 0.75 | 1 | 1.007499 | 6.456046 | 1.033332 | 1.033332 | 17.32817
182 | [Gardner, 1990] | C | 102 |  | 76.2 | 22.93161704 | 559.8318 | 129 | 0.4816831 | 0.75 | 1 | 1.330659 | 13.15366 | 1.364779 | 1.364779 | 58.22034
183 | [Gardner, 1990] | C | 102 |  | 76.2 | 21.48406281 | 559.8318 | 136 | 0.4816831 | 0.75 | 1 | 1.287976 | 12.73174 | 1.321001 | 1.321001 | 56.35281
184 | [Gardner, 1990] | C | 102 |  | 76.2 | 23.41631846 | 559.8318 | 129 | 0.4816831 | 0.75 | 1 | 1.344649 | 13.29195 | 1.379127 | 1.379127 | 58.83242
185 | [Gardner, 1990] | C | 152 |  | 113.2979 | 21.48406281 | 833.4579 | 311 | 0.4027515 | 0.75 | 1 | 1.287976 | 12.7159 | 1.321001 | 1.321001 | 124.7408
186 | [Gardner, 1990] | C | 203 |  | 113.2979 | 23.58006894 | 993.6792 | 357 | 0.4027515 | 0.75 | 1 | 1.349342 | 11.24628 | 1.38394 | 1.38394 | 155.8065
187 | [Gardner, 1990] | C | 203 |  | 121.55821 | 23.58006894 | 1019.63 | 271 | 0.3899025 | 0.75 | 1 | 1.349342 | 11.73861 | 1.38394 | 1.38394 | 171.5316
188 | [Gardner, 1990] | C | 152 |  | 72.5309 | 23.75036944 | 705.3846 | 202 | 0.4922738 | 0.75 | 1 | 1.354206 | 10.22303 | 1.388929 | 1.388929 | 71.06064
189 | [Gardner, 1990] | C | 152 |  | 80.79121 | 23.75036944 | 731.3352 | 160 | 0.469346 | 0.75 | 1 | 1.354206 | 10.94967 | 1.388929 | 1.388929 | 82.0655
190 | [Gardner, 1990] | C | 152 |  | 85.725 | 22.00806434 | 746.8351 | 107 | 0.4570906 | 0.75 | 1 | 1.303588 | 10.93499 | 1.337013 | 1.337013 | 85.59886
191 | [Gardner, 1990] | C | 102 |  | 80.79121 | 24.23507086 | 574.2555 | 121 | 0.469346 | 0.85 | 1 | 1.550348 | 15.82319 | 1.590101 | 1.590101 | 73.77241
192 | [Gardner, 1990] | C | 203 |  | 33.16621 | 20.96006128 | 741.938 | 89 | 0.6806801 | 0.75 | 1 | 1.272172 | 4.414849 | 1.304792 | 1.304792 | 32.10736
193 | [Gardner, 1990] | C | 203 |  | 123.317 | 20.96006128 | 1025.155 | 271 | 0.3873221 | 0.75 | 1 | 1.272172 | 11.16307 | 1.304792 | 1.304792 | 164.9505
194 | [Gardner, 1990] | C | 203 |  | 113.2979 | 14.30524182 | 993.6792 | 278 | 0.4027515 | 0.75 | 1 | 1.050986 | 8.759591 | 1.077935 | 1.077935 | 121.3558
195 | [Gardner, 1990] | C | 203 |  | 121.55821 | 15.2877447 | 1019.63 | 230 | 0.3899025 | 0.75 | 1 | 1.086479 | 9.45183 | 1.114337 | 1.114337 | 138.1158
196 | [Gardner, 1990] | C | 152 |  | 72.5309 | 12.51053658 | 705.3846 | 154 | 0.4922738 | 0.75 | 1 | 0.9828505 | 7.419632 | 1.008052 | 1.008052 | 51.57413
197 | [Gardner, 1990] | C | 152 |  | 80.79121 | 13.78124029 | 731.3352 | 108 | 0.469346 | 0.75 | 1 | 1.031558 | 8.34084 | 1.058008 | 1.058008 | 62.51289
198 | [Gardner, 1990] | C | 152 |  | 85.725 | 13.35548905 | 746.8351 | 69 | 0.4570906 | 0.75 | 1 | 1.015499 | 8.518386 | 1.041537 | 1.041537 | 66.68175
199 | [Gardner, 1990] | C | 203 |  | 121.55821 | 49.47229464 | 1019.63 | 306 | 0.3899025 | 1 | 1 | 2.605969 | 22.67065 | 2.672789 | 2.672789 | 331.2771
200 | [Gardner, 1990] | C | 203 |  | 72.5309 | 49.47229464 | 865.6059 | 323 | 0.4922738 | 1 | 1 | 2.605969 | 16.19213 | 2.672789 | 2.672789 | 167.8062
201 | [Gardner, 1990] | C | 152 |  | 80.79121 | 49.47229464 | 731.3352 | 243 | 0.469346 | 1 | 1 | 2.605969 | 21.07101 | 2.672789 | 2.672789 | 157.9229
202 | [Gardner, 1990] | C | 152 |  | 85.725 | 49.47229464 | 746.8351 | 148 | 0.4570906 | 1 | 1 | 2.605969 | 21.85985 | 2.672789 | 2.672789 | 171.1185
203 | [Gardner, 1990] | C | 203 |  | 38.1 | 49.47229464 | 757.438 | 74 | 0.6448259 | 1 | 1 | 2.605969 | 10.06748 | 2.672789 | 2.672789 | 77.13237
204 | [Gardner, 1990] | C | 152 |  | 38.1 | 49.47229464 | 597.2168 | 70 | 0.6448259 | 1 | 1 | 2.605969 | 12.53534 | 2.672789 | 2.672789 | 60.81652
205 | [Lovrovich and McLean, 1990] | C | 102 |  | 82.55 | 37.99145 | 579.7809 | 479 | 0.4648649 | 1 | 1 | 2.283658 | 23.57879 | 2.342214 | 2.342214 | 112.1005
206 | [Lovrovich and McLean, 1990] | C | 102 |  | 82.55 | 37.99145 | 579.7809 | 204 | 0.4648649 | 1 | 1 | 2.283658 | 23.57879 | 2.342214 | 2.342214 | 112.1005
207 | [Lovrovich and McLean, 1990] | C | 102 |  | 82.55 | 37.99145 | 579.7809 | 149 | 0.4648649 | 1 | 1 | 2.283658 | 23.57879 | 2.342214 | 2.342214 | 112.1005
208 | [Lovrovich and McLean, 1990] | C | 102 |  | 82.55 | 37.99145 | 579.7809 | 129 | 0.4648649 | 1 | 1 | 2.283658 | 23.57879 | 2.342214 | 2.342214 | 112.1005
209 | [Lovrovich and McLean, 1990] | C | 102 |  | 82.55 | 37.99145 | 579.7809 | 139 | 0.4648649 | 1 | 1 | 2.283658 | 23.57879 | 2.342214 | 2.342214 | 112.1005
210 | Lunt | S | 250 |  | 143 | 23.25 | 1286 | 398 | 0.3615508 | 0.75 | 1 | 1.339865 | 10.90203 | 1.37422 | 1.37422 | 252.7164
211 | Lunt | S | 250 |  | 108 | 26.175 | 1216 | 282 | 0.4116935 | 0.85 | 1 | 1.611204 | 10.5792 | 1.652517 | 1.652517 | 217.0217
212 | Lunt | S | 250 |  | 110 | 22.5 | 1220 | 299 | 0.4082483 | 0.75 | 1 | 1.318077 | 8.779218 | 1.351874 | 1.351874 | 181.4215
213 | Lunt | S | 250 |  | 110 | 23.85 | 1220 | 321 | 0.4082483 | 0.75 | 1 | 1.357043 | 9.038758 | 1.391839 | 1.391839 | 186.7848
214 | Lunt | S | 250 |  | 110 | 22.125 | 1220 | 311 | 0.4082483 | 0.75 | 1 | 1.307047 | 8.705751 | 1.340561 | 1.340561 | 179.9033
215 | Lunt | S | 250 |  | 110 | 23.85 | 1220 | 319 | 0.4082483 | 0.75 | 1 | 1.357043 | 9.038758 | 1.391839 | 1.391839 | 186.7848
216 | Lunt | S | 250 |  | 110 | 22.125 | 1220 | 319 | 0.4082483 | 0.75 | 1 | 1.307047 | 8.705751 | 1.340561 | 1.340561 | 179.9033
217 | Lunt | S | 250 |  | 110 | 20.475 | 1220 | 277 | 0.4082483 | 0.75 | 1 | 1.257365 | 8.37484 | 1.289605 | 1.289605 | 173.065
218 | Lunt | S | 250 |  | 108 | 19.725 | 1216 | 358 | 0.4116935 | 0.75 | 1 | 1.234122 | 8.103268 | 1.265766 | 1.265766 | 166.2305
219 | Lunt | S | 250 |  | 112 | 21.975 | 1224 | 207 | 0.4048882 | 0.75 | 1 | 1.302609 | 8.798619 | 1.336009 | 1.336009 | 183.1508
220 | Lunt | S | 250 |  | 110 | 19.725 | 1220 | 228 | 0.4082483 | 0.75 | 1 | 1.234122 | 8.220024 | 1.265766 | 1.265766 | 169.8658
221 | Lunt | S | 175 |  | 110 | 21.15 | 920 | 265 | 0.4082483 | 0.75 | 1 | 1.277923 | 11.14844 | 1.31069 | 1.31069 | 132.6418
222 | Lunt | S | 175 |  | 110 | 21.15 | 920 | 275 | 0.4082483 | 0.75 | 1 | 1.277923 | 11.14844 | 1.31069 | 1.31069 | 132.6418
223 | [Tolf, 1988] | C | 250 |  | 200 | 22.725 | 1413.717 | 603 | 0.3086067 | 0.75 | 1 | 1.324651 | 13.59241 | 1.358616 | 1.358616 | 384.1397
224 | [Tolf, 1988] | C | 250 |  | 199 | 21.45 | 1410.575 | 600 | 0.3093441 | 0.75 | 1 | 1.286954 | 13.17003 | 1.319953 | 1.319953 | 370.5167
225 | [Tolf, 1988] | C | 250 |  | 200 | 23.775 | 1413.717 | 489 | 0.3086067 | 0.75 | 1 | 1.354908 | 13.90288 | 1.389649 | 1.389649 | 392.914
226 | [Tolf, 1988] | C | 250 |  | 197 | 22.65 | 1404.292 | 444 | 0.3108349 | 0.75 | 1 | 1.322463 | 13.45982 | 1.356372 | 1.356372 | 375.2343
227 | [Tolf, 1988] | C | 125 |  | 100 | 26.775 | 706.8583 | 216 | 0.4264014 | 0.85 | 1 | 1.629566 | 16.72118 | 1.671349 | 1.671349 | 118.1407
228 | [Tolf, 1988] | C | 125 |  | 99 | 21.45 | 703.7168 | 194 | 0.4283529 | 0.75 | 1 | 1.286954 | 13.1343 | 1.319953 | 1.319953 | 91.95844
229 | [Tolf, 1988] | C | 125 |  | 98 | 24.975 | 700.5752 | 145 | 0.4303315 | 0.85 | 1 | 1.573837 | 15.97418 | 1.614192 | 1.614192 | 110.8246
230 | [Tolf, 1988] | C | 125 |  | 99 | 23.55 | 703.7168 | 148 | 0.4283529 | 0.75 | 1 | 1.348481 | 13.76223 | 1.383058 | 1.383058 | 96.35481
231 | [Rankin & Long 1987] | S | 100 |  | 40.5 | 28.8 | 481 | 36 | 0.6293168 | 0.85 | 1 | 1.690065 | 10.54951 | 1.7334 | 1.7334 | 33.7675
232 | [Rankin & Long 1987] | S | 100 |  | 40.5 | 28.8 | 481 | 49 | 0.6293168 | 0.85 | 1 | 1.690065 | 10.54951 | 1.7334 | 1.7334 | 33.7675
233 | [Rankin & Long 1987] | S | 100 |  | 40.5 | 28.8 | 481 | 57 | 0.6293168 | 0.85 | 1 | 1.690065 | 10.54951 | 1.7334 | 1.7334 | 33.7675
234 | [Rankin & Long 1987] | S | 100 |  | 40.5 | 32.625 | 481 | 56 | 0.6293168 | 0.85 | 1 | 1.798798 | 11.22823 | 1.844921 | 1.844921 | 35.93998
235 | [Rankin & Long 1987] | S | 100 |  | 40.5 | 32.625 | 481 | 57 | 0.6293168 | 0.85 | 1 | 1.798798 | 11.22823 | 1.844921 | 1.844921 | 35.93998
236 | [Rankin & Long 1987] | S | 100 |  | 40.5 | 32.625 | 481 | 66 | 0.6293168 | 0.85 | 1 | 1.798798 | 11.22823 | 1.844921 | 1.844921 | 35.93998
237 | [Rankin & Long 1987] | S | 100 |  | 40.5 | 27.825 | 481 | 71 | 0.6293168 | 0.85 | 1 | 1.661211 | 10.3694 | 1.703806 | 1.703806 | 33.19099
238 | [Rankin & Long 1987] | S | 100 |  | 40.5 | 27.825 | 481 | 71 | 0.6293168 | 0.85 | 1 | 1.661211 | 10.3694 | 1.703806 | 1.703806 | 33.19099
239 | [Rankin & Long 1987] | S | 100 |  | 40.5 | 27.825 | 481 | 79 | 0.6293168 | 0.85 | 1 | 1.661211 | 10.3694 | 1.703806 | 1.703806 | 33.19099
240 | [Rankin & Long 1987] | S | 100 |  | 40.5 | 28.05 | 481 | 44 | 0.6293168 | 0.85 | 1 | 1.667914 | 10.41124 | 1.710681 | 1.710681 | 33.32492
241 | [Rankin & Long 1987] | S | 100 |  | 40.5 | 28.05 | 481 | 55 | 0.6293168 | 0.85 | 1 | 1.667914 | 10.41124 | 1.710681 | 1.710681 | 33.32492
242 | [Rankin & Long 1987] | S | 100 |  | 40.5 | 28.05 | 481 | 67 | 0.6293168 | 0.85 | 1 | 1.667914 | 10.41124 | 1.710681 | 1.710681 | 33.32492
243 | [Rankin & Long 1987] | S | 100 |  | 40.5 | 31.875 | 481 | 49 | 0.6293168 | 0.85 | 1 | 1.778002 | 11.09842 | 1.823592 | 1.823592 | 35.52448
244 | [Rankin & Long 1987] | S | 100 |  | 40.5 | 31.875 | 481 | 52 | 0.6293168 | 0.85 | 1 | 1.778002 | 11.09842 | 1.823592 | 1.823592 | 35.52448
245 | [Rankin & Long 1987] | S | 100 |  | 40.5 | 31.875 | 481 | 85 | 0.6293168 | 0.85 | 1 | 1.778002 | 11.09842 | 1.823592 | 1.823592 | 35.52448
246 | [Rankin & Long 1987] | S | 100 |  | 46.5 | 27 | 493 | 45 | 0.5949641 | 0.85 | 1 | 1.636398 | 11.37676 | 1.678357 | 1.678357 | 38.4755
247 | [Rankin & Long 1987] | S | 100 |  | 46.5 | 27 | 493 | 66 | 0.5949641 | 0.85 | 1 | 1.636398 | 11.37676 | 1.678357 | 1.678357 | 38.4755
248 | [Rankin & Long 1987] | S | 100 |  | 46.5 | 27 | 493 | 90 | 0.5949641 | 0.85 | 1 | 1.636398 | 11.37676 | 1.678357 | 1.678357 | 38.4755
249 | [Rankin & Long 1987] | S | 100 |  | 46.5 | 28.95 | 493 | 97 | 0.5949641 | 0.85 | 1 | 1.69446 | 11.78042 | 1.737908 | 1.737908 | 39.84067
250 | [Rankin & Long 1987] | S | 100 |  | 35 | 35.325 | 470 | 29 | 0.6666667 | 1 | 1 | 2.202061 | 12.24162 | 2.258524 | 2.258524 | 37.15272
251 | [Rankin & Long 1987] | S | 100 |  | 35 | 35.325 | 470 | 38 | 0.6666667 | 1 | 1 | 2.202061 | 12.24162 | 2.258524 | 2.258524 | 37.15272
252 | [Rankin & Long 1987] | S | 100 |  | 35 | 35.325 | 470 | 57 | 0.6666667 | 1 | 1 | 2.202061 | 12.24162 | 2.258524 | 2.258524 | 37.15272
253 | [Rankin & Long 1987] | S | 100 |  | 35 | 28.95 | 470 | 73 | 0.6666667 | 0.85 | 1 | 1.69446 | 9.419783 | 1.737908 | 1.737908 | 28.58859
254 | [Rankin & Long 1987] | S | 100 |  | 53.5 | 26.1 | 507 | 63 | 0.5612135 | 0.85 | 1 | 1.608894 | 12.45032 | 1.650148 | 1.650148 | 44.75943
255 | [Rankin & Long 1987] | S | 100 |  | 53.5 | 30.375 | 507 | 88 | 0.5612135 | 0.85 | 1 | 1.735663 | 13.43131 | 1.780167 | 1.780167 | 48.28613
256 | [Rankin & Long 1987] | S | 100 |  | 53.5 | 30.375 | 507 | 124 | 0.5612135 | 0.85 | 1 | 1.735663 | 13.43131 | 1.780167 | 1.780167 | 48.28613
257 | [Rankin & Long 1987] | S | 100 |  | 53.5 | 26.1 | 507 | 126 | 0.5612135 | 0.85 | 1 | 1.608894 | 12.45032 | 1.650148 | 1.650148 | 44.75943
258 | [Regan, 1986] | S | 200 |  | 77 | 24.15 | 954 | 194 | 0.4794633 | 0.85 | 1 | 1.547625 | 9.281708 | 1.587308 | 1.587308 | 116.6004
259 | [Regan, 1986] | S | 200 |  | 77 | 21.975 | 954 | 176 | 0.4794633 | 0.75 | 1 | 1.302609 | 7.81225 | 1.336009 | 1.336009 | 98.14053
260 | [Regan, 1986] | S | 200 |  | 77 | 25.725 | 954 | 194 | 0.4794633 | 0.85 | 1 | 1.597294 | 9.579592 | 1.63825 | 1.63825 | 120.3426
261 | [Regan, 1986] | S | 200 |  | 77 | 30.3 | 954 | 194 | 0.4794633 | 0.85 | 1 | 1.733518 | 10.39658 | 1.777968 | 1.777968 | 130.6059
262 | [Regan, 1986] | S | 200 |  | 79 | 26.4 | 958 | 165 | 0.4740455 | 0.85 | 1 | 1.618114 | 9.903251 | 1.659604 | 1.659604 | 125.6022
263 | [Regan, 1986] | S | 200 |  | 79 | 20.55 | 958 | 165 | 0.4740455 | 0.75 | 1 | 1.259666 | 7.709462 | 1.291965 | 1.291965 | 97.7785
264 | [Regan, 1986] | S | 200 |  | 79 | 28.5 | 958 | 186 | 0.4740455 | 0.85 | 1 | 1.681239 | 10.28959 | 1.724348 | 1.724348 | 130.5021
265 | [Regan, 1986] | C | 250 |  | 200 | 32.7 | 1413.717 | 825 | 0.3086067 | 0.85 | 1 | 1.800864 | 18.4789 | 1.84704 | 1.84704 | 522.2384
266 | [Regan, 1986] | C | 160 |  | 128 | 31.2 | 904.7787 | 390 | 0.3806935 | 0.85 | 1 | 1.759075 | 18.0501 | 1.80418 | 1.80418 | 208.9451
267 | [Regan, 1986] | C | 160 |  | 128 | 32.175 | 904.7787 | 365 | 0.3806935 | 0.85 | 1 | 1.786349 | 18.32996 | 1.832153 | 1.832153 | 212.1847
268 | [Regan, 1986] | C | 80 |  | 64 | 31.2 | 452.3893 | 117 | 0.5198752 | 0.85 | 1 | 1.759075 | 18.0501 | 1.80418 | 1.80418 | 52.23627
269 | [Regan, 1986] | C | 80 |  | 64 | 32.175 | 452.3893 | 105 | 0.5198752 | 0.85 | 1 | 1.786349 | 18.32996 | 1.832153 | 1.832153 | 53.04618
270 | [Regan, 1986] | C | 80 |  | 64 | 33.9 | 452.3893 | 105 | 0.5198752 | 0.85 | 1 | 1.83361 | 18.81491 | 1.880626 | 1.880626 | 54.4496
271 | [Regan, 1986] | C | 150 |  | 95 | 21.75 | 769.6902 | 197 | 0.4364358 | 0.75 | 1 | 1.295923 | 11.6566 | 1.329152 | 1.329152 | 97.18832
272 | [Regan, 1986] | C | 150 |  | 95 | 8.925 | 769.6902 | 123 | 0.4364358 | 0.75 | 1 | 0.8301443 | 7.467004 | 0.85143 | 0.85143 | 62.25705
273 | [Regan, 1986] | C | 150 |  | 95 | 35.475 | 769.6902 | 214 | 0.4364358 | 1 | 1 | 2.206731 | 19.84916 | 2.263314 | 2.263314 | 165.4948
274 | [Regan, 1986] | C | 150 |  | 93 | 11.175 | 763.407 | 154 | 0.4406526 | 0.75 | 1 | 0.9289092 | 8.250819 | 0.9527273 | 0.9527273 | 67.64064
275 | [Regan, 1986] | C | 150 |  | 93 | 25.125 | 763.407 | 214 | 0.4406526 | 0.85 | 1 | 1.578557 | 14.02116 | 1.619032 | 1.619032 | 114.9462
276 | [Regan, 1986] | C | 150 |  | 93 | 39.975 | 763.407 | 248 | 0.4406526 | 1 | 1 | 2.342515 | 20.80685 | 2.40258 | 2.40258 | 170.5756
277 | [Regan, 1986] | S | 160 |  | 80 | 24.525 | 800 | 190 | 0.4714045 | 0.85 | 1 | 1.559594 | 11.46439 | 1.599584 | 1.599584 | 102.3734
278 | [Regan, 1986] | S | 160 |  | 80 | 31.875 | 800 | 236 | 0.4714045 | 0.85 | 1 | 1.778002 | 13.06987 | 1.823592 | 1.823592 | 116.7099
279 | [Regan, 1986] | S | 160 |  | 80 | 26.55 | 800 | 248 | 0.4714045 | 0.85 | 1 | 1.622704 | 11.9283 | 1.664312 | 1.664312 | 106.516
280 | [Regan, 1986] | S | 160 |  | 80 | 29.325 | 800 | 262 | 0.4714045 | 0.85 | 1 | 1.7054 | 12.53618 | 1.749128 | 1.749128 | 111.9442
281 | [Regan, 1986] | C | 54 |  | 118 | 32.175 | 540.3539 | 170 | 0.3952847 | 0.85 | 1 | 1.786349 | 27.97052 | 1.832153 | 1.832153 | 116.8213
282 | [Regan, 1986] | C | 170 |  | 118 | 30.15 | 904.7787 | 280 | 0.3952847 | 0.85 | 1 | 1.729222 | 16.40257 | 1.773561 | 1.773561 | 189.3523
283 | [Regan, 1986] | C | 110 |  | 118 | 30.375 | 716.2831 | 265 | 0.3952847 | 0.85 | 1 | 1.735663 | 20.64395 | 1.780167 | 1.780167 | 150.4622
284 | [Regan, 1986] | S | 102 |  | 118 | 33.975 | 644 | 285 | 0.3952847 | 0.85 | 1 | 1.835637 | 24.21493 | 1.882705 | 1.882705 | 143.0705
285 | [Regan, 1986] | C | 150 |  | 118 | 30.825 | 841.9468 | 285 | 0.3952847 | 0.85 | 1 | 1.748472 | 17.77937 | 1.793305 | 1.793305 | 178.1643
286 | [Regan, 1984] | S | 150 |  | 75 | 21.525 | 750 | 197 | 0.4850713 | 0.75 | 1 | 1.289202 | 9.476767 | 1.322259 | 1.322259 | 74.37705
287 | [Regan, 1984] | S | 150 |  | 75 | 23.7 | 750 | 227 | 0.4850713 | 0.75 | 1 | 1.352769 | 9.944039 | 1.387455 | 1.387455 | 78.04437
288 | [Regan, 1984] | S | 150 |  | 75 | 27 | 750 | 235 | 0.4850713 | 0.85 | 1 | 1.636398 | 12.02896 | 1.678357 | 1.678357 | 94.40759
289 | [Regan, 1984] | S | 100 |  | 75 | 26.4 | 550 | 185 | 0.4850713 | 0.85 | 1 | 1.618114 | 16.02372 | 1.659604 | 1.659604 | 68.45867
290 | [Regan, 1984] | S | 200 |  | 75 | 26.4 | 950 | 338 | 0.4850713 | 0.85 | 1 | 1.618114 | 9.503992 | 1.659604 | 1.659604 | 118.2468
291 | [Regan, 1984] | S | 100 |  | 75 | 33.45 | 550 | 172 | 0.4850713 | 0.85 | 1 | 1.821399 | 18.03679 | 1.868102 | 1.868102 | 77.05921
292 | [Regan, 1984] | S | 200 |  | 75 | 33.45 | 950 | 284 | 0.4850713 | 0.85 | 1 | 1.821399 | 10.69799 | 1.868102 | 1.868102 | 133.1023
293 | [Regan, 1984] | S | 200 |  | 75 | 36.075 | 950 | 421 | 0.4850713 | 1 | 1 | 2.225314 | 13.07038 | 2.282374 | 2.282374 | 162.6191
294 | [Regan, 1984] | S | 100 |  | 75 | 36.075 | 550 | 182 | 0.4850713 | 1 | 1 | 2.225314 | 22.03665 | 2.282374 | 2.282374 | 94.14792
295 | [Regan, 1984] | S | 200 |  | 75 | 11.55 | 950 | 221 | 0.4850713 | 0.75 | 1 | 0.9443663 | 5.546735 | 0.9685808 | 0.9685808 | 69.01138
296 | [Regan, 1984] | S | 100 |  | 75 | 11.55 | 550 | 109 | 0.4850713 | 0.75 | 1 | 0.9443663 | 9.351787 | 0.9685808 | 0.9685808 | 39.95396
297 | [Regan, 1984] | S | 200 |  | 75 | 35.85 | 950 | 623 | 0.4850713 | 1 | 1 | 2.218364 | 13.02956 | 2.275245 | 2.275245 | 162.1112
298 | [Regan, 1984] | S | 200 |  | 75 | 35.85 | 950 | 368 | 0.4850713 | 1 | 1 | 2.218364 | 13.02956 | 2.275245 | 2.275245 | 162.1112
299 | [Regan, 1984] | S | 100 |  | 75 | 35.85 | 550 | 451 | 0.4850713 | 1 | 1 | 2.218364 | 21.96782 | 2.275245 | 2.275245 | 93.85386
300 | [Regan, 1984] | S | 200 |  | 160 | 28.2 | 1120 | 1099 | 0.3429972 | 0.85 | 1 | 1.672367 | 17.32304 | 1.715249 | 1.715249 | 307.3726
301 | [Regan, 1984] | S | 100 |  | 75 | 28.2 | 550 | 142 | 0.4850713 | 0.85 | 1 | 1.672367 | 16.56097 | 1.715249 | 1.715249 | 70.75401
302 | [Schäfers, 1984] | C | 210 |  | 113 | 21.945 | 1014.734 | 280 | 0.4032389 | 0.75 | 1 | 1.301719 | 10.60642 | 1.335096 | 1.335096 | 153.0888
303 | [Schäfers, 1984] | C | 210 |  | 170 | 22.135 | 1193.805 | 480 | 0.3333333 | 0.75 | 1 | 1.307342 | 13.50019 | 1.340864 | 1.340864 | 272.1241
304 | [Swamy and Ali, 1982] | S | 150 |  | 100 | 34.95 | 800 | 198 | 0.4264014 | 0.85 | 1 | 1.86179 | 16.95209 | 1.909528 | 1.909528 | 152.7623
305 | [Swamy and Ali, 1982] | S | 150 |  | 100 | 38.025 | 800 | 222 | 0.4264014 | 1 | 1 | 2.284667 | 20.80249 | 2.343248 | 2.343248 | 187.4598
306 | [Kinnunen et al., 1980] | C | 800 |  | 668.5 | 28.65 | 4613.429 | 4915 | 0.1716881 | 0.85 | 1 | 1.685658 | 17.70273 | 1.72888 | 1.72888 | 5331.999
307 | [Pralong et al., 1979] | C | 300 |  | 171 | 25.745 | 1479.69 | 626 | 0.3324112 | 0.85 | 1 | 1.597915 | 13.49142 | 1.638887 | 1.638887 | 414.6826
308 | [Ladner et al. 1977] | C | 100 |  | 80 | 37.5 | 565.4867 | 183 | 0.4714045 | 1 | 1 | 2.26884 | 23.28085 | 2.327015 | 2.327015 | 105.2717
309 | [Ladner et al. 1977] | C | 240 |  | 80 | 41.9 | 1005.31 | 281 | 0.4714045 | 1 | 1 | 2.398254 | 14.19219 | 2.459748 | 2.459748 | 197.8247
310 | [Ladner et al. 1977] | C | 200 |  | 80 | 40 | 879.6459 | 288 | 0.4714045 | 1 | 1 | 2.343248 | 15.73605 | 2.403331 | 2.403331 | 169.1264
311 | [Ladner et al. 1977] | C | 320 |  | 80 | 38 | 1256.637 | 324 | 0.4714045 | 1 | 1 | 2.283915 | 10.96471 | 2.342477 | 2.342477 | 235.4915
312 | [Marti et al., 1977] | C | 300 |  | 143 | 32.4 | 1391.726 | 628 | 0.3615508 | 0.85 | 1 | 1.792585 | 13.52302 | 1.838548 | 1.838548 | 365.9019
313 | [Criswell, 1974] | S | 254 |  | 120.65 | 30.786175 | 1257.3 | 290 | 0.3912554 | 0.85 | 1 | 1.747371 | 12.34926 | 1.792175 | 1.792175 | 271.8608
314 | [Criswell, 1974] | S | 254 |  | 122.174 | 27.5765525 | 1260.348 | 273 | 0.3889932 | 0.85 | 1 | 1.653778 | 11.80121 | 1.696182 | 1.696182 | 261.1811
315 | [Criswell, 1974] | S | 254 |  | 123.952 | 28.1005725 | 1263.904 | 464 | 0.3864029 | 0.85 | 1 | 1.669417 | 12.04566 | 1.712222 | 1.712222 | 268.2426
316 | [Criswell, 1974] | S | 254 |  | 122.174 | 28.6245925 | 1260.348 | 440 | 0.3889932 | 0.85 | 1 | 1.68491 | 12.02337 | 1.728113 | 1.728113 | 266.0979
317 | [Criswell, 1974] | S | 508 |  | 127 | 25.283965 | 2286 | 342 | 0.3820804 | 0.85 | 1 | 1.583543 | 6.701503 | 1.624146 | 1.624146 | 471.5254
318 | [Criswell, 1974] | S | 508 |  | 123.952 | 30.5896675 | 2279.904 | 330 | 0.3864029 | 0.85 | 1 | 1.741785 | 7.225926 | 1.786446 | 1.786446 | 504.8473
319 | [Criswell, 1974] | S | 508 |  | 125.476 | 33.668285 | 2282.952 | 579 | 0.3842234 | 0.85 | 1 | 1.827333 | 7.657123 | 1.874187 | 1.874187 | 536.8716
320 | [Criswell, 1974] | S | 508 |  | 125.476 | 33.930295 | 2282.952 | 580 | 0.3842234 | 0.85 | 1 | 1.834429 | 7.68686 | 1.881466 | 1.881466 | 538.9566
321 | [Long and Masterson, 1974] | S | 76 |  | 31.75 | 28.008869 | 367.5 | 34 | 0.6921285 | 0.85 | 1 | 1.66669 | 10.66033 | 1.709426 | 1.709426 | 19.9458
322 | [Long and Masterson, 1974] | S | 76 |  | 29.972 | 26.332005 | 363.944 | 31 | 0.7073544 | 0.85 | 1 | 1.616029 | 9.877999 | 1.657465 | 1.657465 | 18.07985
323 | Ladner et al | C | 226 |  | 109 | 39.6 | 1052.434 | 362 | 0.40996 | 1 | 1 | 2.331502 | 17.7226 | 2.391284 | 2.391284 | 274.3168
324 | [Nylander and Sundquist, 1971] | C | 120 |  | 95.5 | 24 | 677.0132 | 184 | 0.4354003 | 0.85 | 1 | 1.542811 | 15.78656 | 1.58237 | 1.58237 | 102.3078
325 | [Nylander and Sundquist, 1971] | C | 120 |  | 101 | 23.925 | 694.292 | 183 | 0.4244764 | 0.75 | 1 | 1.359175 | 14.32828 | 1.394026 | 1.394026 | 97.75396
326 | [Nylander and Sundquist, 1971] | C | 240 |  | 201 | 20.4 | 1385.442 | 661 | 0.3078745 | 0.75 | 1 | 1.25506 | 13.19619 | 1.287241 | 1.287241 | 358.4631
327 | [Nylander and Sundquist, 1971] | C | 240 |  | 201 | 20.1 | 1385.442 | 558 | 0.3078745 | 0.75 | 1 | 1.245798 | 13.0988 | 1.277741 | 1.277741 | 355.8176
328 | [Vanderbilt, 1972] | S | 76 |  | 38.1 | 26.201 | 380.2 | 43 | 0.6448259 | 0.85 | 1 | 1.612004 | 11.87345 | 1.653337 | 1.653337 | 23.94962
329 | [Vanderbilt, 1972] | S | 114 |  | 38.1 | 21.8123325 | 532.2 | 47 | 0.6448259 | 0.75 | 1 | 1.297778 | 6.952415 | 1.331055 | 1.331055 | 26.98956
330 | [Vanderbilt, 1972] | S | 152 |  | 38.1 | 19.7162525 | 684.2 | 51 | 0.6448259 | 0.75 | 1 | 1.233848 | 5.232855 | 1.265485 | 1.265485 | 32.98869
331 | [Vanderbilt, 1972] | C | 114 |  | 38.1 | 20.9608 | 477.8362 | 58 | 0.6448259 | 0.75 | 1 | 1.272194 | 7.542498 | 1.304815 | 1.304815 | 23.75488
332 | [Vanderbilt, 1972] | S | 229 |  | 38.1 | 20.1092675 | 992.2 | 78 | 0.6448259 | 0.75 | 1 | 1.246085 | 3.77319 | 1.278036 | 1.278036 | 48.31335
333 | [Vanderbilt, 1972] | S | 305 |  | 38.1 | 19.4542425 | 1296.2 | 90 | 0.6448259 | 0.75 | 1 | 1.225622 | 2.936644 | 1.257048 | 1.257048 | 62.07962
334 | [Vanderbilt, 1972] | S | 76 |  | 38.1 | 22.0743425 | 380.2 | 50 | 0.6448259 | 0.75 | 1 | 1.30555 | 9.616212 | 1.339025 | 1.339025 | 19.39661
335 | [Vanderbilt, 1972] | S | 152 |  | 38.1 | 20.567785 | 684.2 | 69 | 0.6448259 | 0.75 | 1 | 1.260211 | 5.344663 | 1.292524 | 1.292524 | 33.69354
336 | [Vanderbilt, 1972] | C | 224 |  | 38.1 | 24.4324325 | 823.4114 | 96 | 0.6448259 | 0.85 | 1 | 1.556648 | 5.573447 | 1.596562 | 1.596562 | 50.08731
337 | [Vanderbilt, 1972] | S | 305 |  | 38.1 | 24.9564525 | 1296.2 | 114 | 0.6448259 | 0.85 | 1 | 1.573253 | 3.769582 | 1.613593 | 1.613593 | 79.68764
338 | [Vanderbilt, 1972] | C | 76 |  | 38.1 | 18.9302225 | 358.4557 | 39 | 0.6448259 | 0.75 | 1 | 1.209003 | 9.420829 | 1.240003 | 1.240003 | 16.93492
339 | [Vanderbilt, 1972] | C | 154 |  | 38.1 | 21.05905375 | 603.4999 | 73 | 0.6448259 | 0.75 | 1 | 1.275172 | 6.07445 | 1.307869 | 1.307869 | 30.07229
340 | [Vanderbilt, 1972] | C | 302 |  | 38.1 | 22.79487 | 1068.456 | 101 | 0.6448259 | 0.75 | 1 | 1.326686 | 3.762103 | 1.360703 | 1.360703 | 55.39173
341 | [Vanderbilt, 1972] | S | 229 |  | 38.1 | 19.5852475 | 992.2 | 80 | 0.6448259 | 0.75 | 1 | 1.229742 | 3.723703 | 1.261274 | 1.261274 | 47.67971
342 | [Vanderbilt, 1972] | C | 154 |  | 38.1 | 20.43678 | 603.4999 | 97 | 0.6448259 | 0.75 | 1 | 1.256191 | 5.98403 | 1.288401 | 1.288401 | 29.62466
343 | [Hawkins et al., 1971] | R | 152 | 457 | 117.348 | 24.605 | 1452.696 | 320 | 0.3962953 | 0.85 | 0.3326039 | 3.651835 | 9.376045 | 1.602191 | 1.602191 | 273.127
344 | [Hawkins et al., 1971] | R | 114 | 495 | 120.65 | 24.795 | 1459.3 | 314 | 0.3912554 | 0.85 | 0.230303 | 5.062117 | 9.620952 | 1.608365 | 1.608365 | 283.176
345 | [Hawkins et al., 1971] | R | 152 | 305 | 120.65 | 28.025 | 1155.3 | 315 | 0.3912554 | 0.85 | 0.4983607 | 2.785929 | 12.77365 | 1.709918 | 1.709918 | 238.3403
346 | [Roll et al., 1971] | S | 102 |  | 45.72 | 31.2350395 | 499.44 | 65 | 0.599114 | 0.85 | 1 | 1.760063 | 11.8934 | 1.805193 | 1.805193 | 41.22048
347 | [Roll et al., 1971] | S | 102 |  | 45.72 | 25.7121445 | 499.44 | 63 | 0.599114 | 0.85 | 1 | 1.596895 | 10.79081 | 1.637841 | 1.637841 | 37.39911
348 | [Roll et al., 1971] | S | 102 |  | 45.72 | 25.7121445 | 499.44 | 61 | 0.599114 | 0.85 | 1 | 1.596895 | 10.79081 | 1.637841 | 1.637841 | 37.39911
349 | [Roll et al., 1971] | S | 102 |  | 45.72 | 25.8348755 | 499.44 | 64 | 0.599114 | 0.85 | 1 | 1.600701 | 10.81653 | 1.641745 | 1.641745 | 37.48826
350 | [Roll et al., 1971] | S | 102 |  | 45.72 | 27.9213025 | 499.44 | 88 | 0.599114 | 0.85 | 1 | 1.664083 | 11.24482 | 1.706752 | 1.706752 | 38.97265
351 | [Roll et al., 1971] | S | 102 |  | 45.72 | 26.3257995 | 499.44 | 87 | 0.599114 | 0.85 | 1 | 1.615838 | 10.91882 | 1.65727 | 1.65727 | 37.84276
352 | [Roll et al., 1971] | S | 102 |  | 45.72 | 27.00082 | 499.44 | 67 | 0.599114 | 0.85 | 1 | 1.636423 | 11.05792 | 1.678383 | 1.678383 | 38.32486
353 | [Roll et al., 1971] | S | 102 |  | 45.72 | 25.77351 | 499.44 | 83 | 0.599114 | 0.85 | 1 | 1.598799 | 10.80368 | 1.639794 | 1.639794 | 37.44371
354 | [Nightingale 1970] | C | 254 |  | 38.1 | 28.690095 | 917.6592 | 67 | 0.6448259 | 0.85 | 1 | 1.686837 | 5.477033 | 1.730089 | 1.730089 | 60.48879
355 | [Nightingale 1970] | C | 203 |  | 38.1 | 28.690095 | 757.438 | 56 | 0.6448259 | 0.85 | 1 | 1.686837 | 6.516654 | 1.730089 | 1.730089 | 49.92759
356 | [Nightingale 1970] | C | 152 |  | 38.1 | 28.690095 | 597.2168 | 58 | 0.6448259 | 0.85 | 1 | 1.686837 | 8.114092 | 1.730089 | 1.730089 | 39.36638
357 | [Nightingale 1970] | C | 114 |  | 38.1 | 35.0438375 | 477.8362 | 59 | 0.6448259 | 1 | 1 | 2.19328 | 13.00337 | 2.249518 | 2.249518 | 40.95373
358 | [Nightingale 1970] | C | 114 |  | 38.1 | 35.0438375 | 477.8362 | 83 | 0.6448259 | 1 | 1 | 2.19328 | 13.00337 | 2.249518 | 2.249518 | 40.95373
359 | [Nightingale 1970] | C | 114 |  | 38.1 | 35.0438375 | 477.8362 | 70 | 0.6448259 | 1 | 1 | 2.19328 | 13.00337 | 2.249518 | 2.249518 | 40.95373
360 | [Nightingale 1970] | C | 114 |  | 38.1 | 38.25346 | 477.8362 | 81 | 0.6448259 | 1 | 1 | 2.29152 | 13.58581 | 2.350276 | 2.350276 | 42.7881
361 | [Nightingale 1970] | C | 114 |  | 38.1 | 38.25346 | 477.8362 | 82 | 0.6448259 | 1 | 1 | 2.29152 | 13.58581 | 2.350276 | 2.350276 | 42.7881
362 | [Nightingale 1970] | C | 114 |  | 38.1 | 38.25346 | 477.8362 | 79 | 0.6448259 | 1 | 1 | 2.29152 | 13.58581 | 2.350276 | 2.350276 | 42.7881
363 | [Nightingale 1970] | C | 114 |  | 38.1 | 44.01768 | 477.8362 | 71 | 0.6448259 | 1 | 1 | 2.458113 | 14.57349 | 2.521141 | 2.521141 | 45.89879
364 | [Nightingale 1970] | C | 114 |  | 38.1 | 42.7731325 | 477.8362 | 82 | 0.6448259 | 1 | 1 | 2.423113 | 14.36599 | 2.485245 | 2.485245 | 45.24527
365 | [Nightingale 1970] | C | 114 |  | 38.1 | 49.25788 | 477.8362 | 83 | 0.6448259 | 1 | 1 | 2.600316 | 15.41657 | 2.66699 | 2.66699 | 48.55406
366 | [Nightingale 1970] | C | 114 |  | 38.1 | 50.960945 | 477.8362 | 84 | 0.6448259 | 1 | 1 | 2.644886 | 15.68082 | 2.712704 | 2.712704 | 49.38629
367 | [Nightingale 1970] | C | 114 |  | 38.1 | 36.812405 | 477.8362 | 83 | 0.6448259 | 1 | 1 | 2.247943 | 13.32745 | 2.305583 | 2.305583 | 41.97442
368 | [Nightingale 1970] | C | 114 |  | 38.1 | 38.122455 | 477.8362 | 77 | 0.6448259 | 1 | 1 | 2.287592 | 13.56252 | 2.346249 | 2.346249 | 42.71477
369 | [Nightingale 1970] | C | 114 |  | 38.1 | 29.08311 | 477.8362 | 75 | 0.6448259 | 0.85 | 1 | 1.698351 | 10.06907 | 1.741899 | 1.741899 | 31.71225
370 | [Nightingale 1970] | C | 114 |  | 38.1 | 27.77306 | 477.8362 | 74 | 0.6448259 | 0.85 | 1 | 1.65966 | 9.839676 | 1.702215 | 1.702215 | 30.98978
371 | [Schaeidt et al., 1970] | C | 500 |  | 240 | 26.175 | 2324.779 | 1662 | 0.2828427 | 0.85 | 1 | 1.611204 | 12.20961 | 1.652517 | 1.652517 | 922.0165
372 | [Corley and Hawkins, 1968] | S | 254 |  | 111.252 | 17.765 | 1238.504 | 334 | 0.4061351 | 0.75 | 1 | 1.171203 | 7.773312 | 1.201234 | 1.201234 | 165.5132
373 | [Corley and Hawkins, 1968] | S | 203 |  | 111.252 | 19.38 | 1034.504 | 266 | 0.4061351 | 0.75 | 1 | 1.223281 | 9.639577 | 1.254648 | 1.254648 | 144.3982
374 | [Mowrer and Vanderbilt, 1967] | S | 152 |  | 51 | 11.11320755 | 710 | 113 | 0.5725983 | 0.75 | 1 | 0.9263374 | 4.978234 | 0.9500896 | 0.9500896 | 34.40275
375 | [Mowrer and Vanderbilt, 1967] | S | 152 |  | 51 | 13.62264151 | 710 | 123 | 0.5725983 | 0.75 | 1 | 1.025605 | 5.511708 | 1.051903 | 1.051903 | 38.08939
376 | Base | S | 203 |  | 114 | 15.485 | 1040 | 316 | 0.4016097 | 0.75 | 1 | 1.093465 | 8.775761 | 1.121503 | 1.121503 | 132.9654
377 | Base | S | 203 |  | 117 | 14.725 | 1046 | 339 | 0.3968379 | 0.75 | 1 | 1.066294 | 8.725258 | 1.093635 | 1.093635 | 133.8413
378 | Base | S | 203 |  | 121 | 13.49 | 1054 | 301 | 0.3907323 | 0.75 | 1 | 1.0206 | 8.562349 | 1.046769 | 1.046769 | 133.4986
379 | Base | S | 203 |  | 124 | 13.3 | 1060 | 254 | 0.3863337 | 0.75 | 1 | 1.013387 | 8.656894 | 1.039371 | 1.039371 | 136.615
380 | Base | S | 203 |  | 117 | 19.95 | 1046 | 339 | 0.3968379 | 0.75 | 1 | 1.24114 | 10.15599 | 1.272965 | 1.272965 | 155.7879
381 | Base | S | 203 |  | 124 | 33.63 | 1060 | 401 | 0.3863337 | 0.85 | 1 | 1.826293 | 15.60118 | 1.873122 | 1.873122 | 246.2031
382 | Base | S | 203 |  | 117 | 31.16 | 1046 | 411 | 0.3968379 | 0.85 | 1 | 1.757947 | 14.3849 | 1.803023 | 1.803023 | 220.6576
383 | Base | S | 203 |  | 121 | 30.875 | 1054 | 422 | 0.3907323 | 0.85 | 1 | 1.749889 | 14.68074 | 1.794758 | 1.794758 | 228.8927
384 | Base | S | 203 |  | 124 | 37.335 | 1060 | 411 | 0.3863337 | 1 | 1 | 2.263843 | 19.33896 | 2.32189 | 2.32189 | 305.1892
385 | Base | S | 203 |  | 124 | 39.33 | 1060 | 431 | 0.3863337 | 1 | 1 | 2.32354 | 19.84892 | 2.383118 | 2.383118 | 313.237
386 | Base | S | 203 |  | 124 | 17.86 | 1060 | 242 | 0.3863337 | 0.75 | 1 | 1.17433 | 10.03176 | 1.204441 | 1.204441 | 158.3117
387 | Base | S | 203 |  | 102 | 18.335 | 1016 | 330 | 0.4225771 | 0.75 | 1 | 1.189844 | 8.779268 | 1.220353 | 1.220353 | 126.4676
388 | Base | S | 203 |  | 117 | 25.935 | 1046 | 292 | 0.3968379 | 0.85 | 1 | 1.6038 | 13.12355 | 1.644923 | 1.644923 | 201.309
389 | Base | S | 203 |  | 121 | 19.57 | 1054 | 322 | 0.3907323 | 0.75 | 1 | 1.229263 | 10.31294 | 1.260783 | 1.260783 | 160.7927
390 | Base | S | 203 |  | 119 | 15.2 | 1050 | 292 | 0.3937496 | 0.75 | 1 | 1.083356 | 8.977285 | 1.111135 | 1.111135 | 138.8363
391 | Base | S | 203 |  | 114 | 36.385 | 1040 | 254 | 0.4016097 | 1 | 1 | 2.234855 | 17.93615 | 2.292159 | 2.292159 | 271.7584
392 | Base | S | 203 |  | 119 | 27.74 | 1050 | 335 | 0.3937496 | 0.85 | 1 | 1.658671 | 13.74466 | 1.701201 | 1.701201 | 212.5651
393 | Base | S | 203 |  | 117 | 30.59 | 1046 | 531 | 0.3968379 | 0.85 | 1 | 1.741794 | 14.25273 | 1.786456 | 1.786456 | 218.63
394 | Base | S | 203 |  | 114 | 31.16 | 1040 | 377 | 0.4016097 | 0.85 | 1 | 1.757947 | 14.10865 | 1.803023 | 1.803023 | 213.7664
395 | Base | S | 203 |  | 117 | 27.835 | 1046 | 394 | 0.3968379 | 0.85 | 1 | 1.661509 | 13.59577 | 1.704112 | 1.704112 | 208.5526
396 | [Manterola, 1966] | S | 100 |  | 107 | 24.323895 | 614 | 216 | 0.4134491 | 0.85 | 1 | 1.553187 | 19.51207 | 1.593012 | 1.593012 | 104.6577
397 | [Manterola, 1966] | S | 250 |  | 107 | 32.152275 | 1214 | 257 | 0.4134491 | 0.85 | 1 | 1.785718 | 11.64018 | 1.831506 | 1.831506 | 237.909
398 | [Manterola, 1966] | S | 450 |  | 107 | 28.238085 | 2014 | 301 | 0.4134491 | 0.85 | 1 | 1.673496 | 6.797108 | 1.716406 | 1.716406 | 369.8822
399 | [Manterola, 1966] | S | 100 |  | 107 | 23.019165 | 614 | 196 | 0.4134491 | 0.75 | 1 | 1.333197 | 16.74842 | 1.367381 | 1.367381 | 89.83422
400 | [Manterola, 1966] | S | 250 |  | 107 | 31.406715 | 1214 | 283 | 0.4134491 | 0.85 | 1 | 1.764893 | 11.50443 | 1.810147 | 1.810147 | 235.1344
401 | [Manterola, 1966] | S | 450 |  | 107 | 30.288375 | 2014 | 397 | 0.4134491 | 0.85 | 1 | 1.733186 | 7.039544 | 1.777626 | 1.777626 | 383.0749
402 | [Manterola, 1966] | S | 100 |  | 107 | 37.743975 | 614 | 184 | 0.4134491 | 1 | 1 | 2.276208 | 28.5951 | 2.334573 | 2.334573 | 153.3768
403 | [Manterola, 1966] | S | 100 |  | 107 | 34.016175 | 614 | 211 | 0.4134491 | 0.85 | 1 | 1.836749 | 23.07435 | 1.883845 | 1.883845 | 123.7649
404 | [Manterola, 1966] | S | 100 |  | 107 | 37.278 | 614 | 165 | 0.4134491 | 1 | 1 | 2.262114 | 28.41804 | 2.320117 | 2.320117 | 152.4271
405 | [Manterola, 1966] | S | 100 |  | 107 | 25.069455 | 614 | 175 | 0.4134491 | 0.85 | 1 | 1.576811 | 19.80885 | 1.617242 | 1.617242 | 106.2496
406 | [Manterola, 1966] | S | 250 |  | 107 | 29.729205 | 1214 | 246 | 0.4134491 | 0.85 | 1 | 1.717113 | 11.19297 | 1.761141 | 1.761141 | 228.7687
407 | [Manterola, 1966] | S | 450 |  | 107 | 32.525055 | 2014 | 294 | 0.4134491 | 0.85 | 1 | 1.796041 | 7.294837 | 1.842093 | 1.842093 | 396.9673
408 | [Yitzhaki, 1966] | C | 221 |  | 82 | 15.265 | 951.9026 | 152 | 0.4662524 | 0.75 | 1 | 1.08567 | 6.92492 | 1.113508 | 1.113508 | 86.91598
409 | [Yitzhaki, 1966] | C | 333 |  | 82 | 16.614 | 1303.761 | 218 | 0.4662524 | 0.75 | 1 | 1.132626 | 5.376593 | 1.161668 | 1.161668 | 124.192
410 | [Yitzhaki, 1966] | S | 201 |  | 78 | 9.727 | 960 | 128 | 0.4767313 | 0.75 | 1 | 0.8666404 | 5.230251 | 0.888862 | 0.888862 | 66.55798
411 | [Yitzhaki, 1966] | C | 221 |  | 82 | 9.301 | 951.9026 | 181 | 0.4662524 | 0.75 | 1 | 0.8474504 | 5.405441 | 0.8691799 | 0.8691799 | 67.84472
412 | [Yitzhaki, 1966] | C | 221 |  | 82 | 15.904 | 951.9026 | 245 | 0.4662524 | 0.75 | 1 | 1.10816 | 7.068374 | 1.136575 | 1.136575 | 88.7165
413 | [Yitzhaki, 1966] | S | 201 |  | 82 | 8.733 | 968 | 162 | 0.4662524 | 0.75 | 1 | 0.8211665 | 5.155239 | 0.842222 | 0.842222 | 66.85221
414 | [Yitzhaki, 1966] | S | 201 |  | 82 | 12.354 | 968 | 215 | 0.4662524 | 0.75 | 1 | 0.9766822 | 6.131559 | 1.001725 | 1.001725 | 79.51295
415 | [Yitzhaki, 1966] | C | 201 |  | 83 | 13.277 | 892.2123 | 307 | 0.4637389 | 0.75 | 1 | 1.01251 | 6.947397 | 1.038472 | 1.038472 | 76.90262
416 | [Yitzhaki, 1966] | C | 300 |  | 80 | 15.62 | 1193.805 | 239 | 0.4714045 | 0.75 | 1 | 1.098222 | 5.530614 | 1.126381 | 1.126381 | 107.5744
417 | [Yitzhaki, 1966] | C | 221 |  | 82 | 8.662 | 951.9026 | 152 | 0.4662524 | 0.75 | 1 | 0.8178216 | 5.216455 | 0.8387914 | 0.8387914 | 65.47271
418 | [Yitzhaki, 1966] | R | 201 | 402 | 82 | 11.999 | 1370 | 244 | 0.4662524 | 0.75 | 0.5 | 1.604245 | 4.363818 | 0.9872278 | 0.9872278 | 110.9052
419 | [Yitzhaki, 1966] | C | 221 |  | 82 | 19.17 | 951.9026 | 240 | 0.4662524 | 0.75 | 1 | 1.216636 | 7.76028 | 1.247831 | 1.247831 | 97.40074
420 | [Yitzhaki, 1966] | C | 221 |  | 82 | 16.046 | 951.9026 | 201 | 0.4662524 | 0.75 | 1 | 1.113097 | 7.099859 | 1.141638 | 1.141638 | 89.11168
421 | [Yitzhaki, 1966] | C | 119 |  | 82 | 8.875 | 631.4601 | 117 | 0.4662524 | 0.75 | 1 | 0.8278157 | 7.819679 | 0.8490417 | 0.8490417 | 43.96315
422 | [Yitzhaki, 1966] | C | 119 |  | 82 | 10.366 | 631.4601 | 98 | 0.4662524 | 0.75 | 1 | 0.8946539 | 8.451043 | 0.9175938 | 0.9175938 | 47.51276
423 | [Taylor and Hayes, 1965] | S | 51 |  | 63.5 | 21.87 | 331 | 64 | 0.5216405 | 0.75 | 1 | 1.299493 | 17.92779 | 1.332813 | 1.332813 | 28.01373
424 | [Taylor and Hayes, 1965] | S | 76 |  | 63.5 | 20.7225 | 431 | 83 | 0.5216405 | 0.75 | 1 | 1.264942 | 13.49997 | 1.297376 | 1.297376 | 35.50724
425 | [Taylor and Hayes, 1965] | S | 102 |  | 63.5 | 19.575 | 535 | 78 | 0.5216405 | 0.75 | 1 | 1.22942 | 10.64994 | 1.260944 | 1.260944 | 42.83741
426 | [Taylor and Hayes, 1965] | S | 127 |  | 63.5 | 18.63 | 635 | 88 | 0.5216405 | 0.75 | 1 | 1.199378 | 8.816477 | 1.230131 | 1.230131 | 49.60195
427 | [Taylor and Hayes, 1965] | S | 152 |  | 63.5 | 15.525 | 735 | 88 | 0.5216405 | 0.75 | 1 | 1.094877 | 7.002952 | 1.122951 | 1.122951 | 52.41091
428 | [Taylor and Hayes, 1965] | S | 51 |  | 60.8 | 19.2375 | 325.6 | 71 | 0.531494 | 0.75 | 1 | 1.218776 | 16.37711 | 1.250026 | 1.250026 | 24.74612
429 | [Taylor and Hayes, 1965] | S | 102 |  | 60.8 | 19.1025 | 529.6 | 105 | 0.531494 | 0.75 | 1 | 1.214492 | 10.18926 | 1.245633 | 1.245633 | 40.10897
430 | [Taylor and Hayes, 1965] | S | 152 |  | 60.8 | 18.225 | 729.6 | 136 | 0.531494 | 0.75 | 1 | 1.186269 | 7.33267 | 1.216686 | 1.216686 | 53.97182
431 | [Moe 1961] | S | 254 |  | 114.3 | 24.757 | 1244.6 | 371 | 0.4011247 | 0.85 | 1 | 1.566954 | 10.62084 | 1.607132 | 1.607132 | 228.627
432 | [Moe 1961] | S | 254 |  | 114.3 | 22.135 | 1244.6 | 389 | 0.4011247 | 0.75 | 1 | 1.307342 | 8.861186 | 1.340864 | 1.340864 | 190.7483
433 | [Moe 1961] | S | 254 |  | 114.3 | 23.256 | 1244.6 | 392 | 0.4011247 | 0.75 | 1 | 1.340038 | 9.082797 | 1.374398 | 1.374398 | 195.5187
434 | [Moe 1961] | S | 254 |  | 114.3 | 20.957 | 1244.6 | 356 | 0.4011247 | 0.75 | 1 | 1.272079 | 8.622171 | 1.304696 | 1.304696 | 185.6032
435 | [Moe 1961] | S | 254 |  | 114.3 | 21.4795 | 1244.6 | 364 | 0.4011247 | 0.75 | 1 | 1.287839 | 8.728994 | 1.32086 | 1.32086 | 187.9027
436 | [Moe 1961] | S | 254 |  | 114.3 | 24.1015 | 1244.6 | 378 | 0.4011247 | 0.85 | 1 | 1.54607 | 10.47929 | 1.585713 | 1.585713 | 225.58
437 | [Moe 1961] | S | 254 |  | 114.3 | 22.629 | 1244.6 | 334 | 0.4011247 | 0.75 | 1 | 1.32185 | 8.959521 | 1.355744 | 1.355744 | 192.8651
438 | [Moe 1961] | S | 254 |  | 114.3 | 33.402 | 1244.6 | 374 | 0.4011247 | 0.85 | 1 | 1.820092 | 12.33661 | 1.866761 | 1.866761 | 265.5613
439 | [Moe 1961] | S | 254 |  | 114.3 | 19.456 | 1244.6 | 311 | 0.4011247 | 0.75 | 1 | 1.225678 | 8.307663 | 1.257105 | 1.257105 | 178.833
440 | [Moe 1961] | S | 203 |  | 114.3 | 21.09 | 1040.6 | 343 | 0.4011247 | 0.75 | 1 | 1.276109 | 10.26175 | 1.30883 | 1.30883 | 155.673
441 | [Moe 1961] | S | 203 |  | 114.3 | 21.8785 | 1040.6 | 378 | 0.4011247 | 0.75 | 1 | 1.299745 | 10.45182 | 1.333072 | 1.333072 | 158.5564
442 | [Moe 1961] | R | 457 | 152 | 114.3 | 26.201 | 1446.6 | 394 | 0.4011247 | 0.85 | 3.006579 | 0.8947738 | 9.475512 | 1.653337 | 1.653337 | 273.3733
443 | [Moe 1961] | S | 152 |  | 114.3 | 25.213 | 836.6 | 311 | 0.4011247 | 0.85 | 1 | 1.581319 | 15.68828 | 1.621865 | 1.621865 | 155.0882
444 | [Moe 1961] | S | 305 |  | 114.3 | 19.779 | 1448.6 | 433 | 0.4011247 | 0.75 | 1 | 1.23581 | 7.254747 | 1.267497 | 1.267497 | 209.8658
445 | [Kinnunen and Nylander, 1960] | C | 150 |  | 117 | 26.175 | 838.8052 | 255 | 0.3968379 | 0.85 | 1 | 1.611204 | 16.30811 | 1.652517 | 1.652517 | 162.1783
446 | [Kinnunen and Nylander, 1960] | C | 150 |  | 118 | 24.15 | 841.9468 | 275 | 0.3952847 | 0.85 | 1 | 1.547625 | 15.73705 | 1.587308 | 1.587308 | 157.6986
447 | [Kinnunen and Nylander, 1960] | C | 150 |  | 121 | 29.475 | 851.3716 | 334 | 0.3907323 | 0.85 | 1 | 1.709756 | 17.62231 | 1.753596 | 1.753596 | 180.6483
448 | [Kinnunen and Nylander, 1960] | C | 150 |  | 122 | 27 | 854.5132 | 332 | 0.3892495 | 0.85 | 1 | 1.636398 | 16.94061 | 1.678357 | 1.678357 | 174.9698
449 | [Kinnunen and Nylander, 1960] | C | 300 |  | 128 | 24.3 | 1344.602 | 430 | 0.3806935 | 0.85 | 1 | 1.552424 | 10.88826 | 1.592229 | 1.592229 | 274.037
450 | [Kinnunen and Nylander, 1960] | C | 300 |  | 124 | 23.1 | 1332.035 | 408 | 0.3863337 | 0.75 | 1 | 1.335536 | 9.169799 | 1.36978 | 1.36978 | 226.2498
451 | [Kinnunen and Nylander, 1960] | C | 300 |  | 120 | 27.675 | 1319.469 | 491 | 0.3922323 | 0.85 | 1 | 1.656727 | 11.12573 | 1.699207 | 1.699207 | 269.0461
452 | [Kinnunen and Nylander, 1960] | C | 300 |  | 119 | 27.675 | 1316.327 | 540 | 0.3937496 | 0.85 | 1 | 1.656727 | 11.06264 | 1.699207 | 1.699207 | 266.1688
453 | [Kinnunen and Nylander, 1960] | C | 300 |  | 123 | 24.225 | 1328.894 | 258 | 0.3877834 | 0.85 | 1 | 1.550026 | 10.58458 | 1.58977 | 1.58977 | 259.8542
454 | [Kinnunen and Nylander, 1960] | C | 300 |  | 125 | 24.525 | 1335.177 | 258 | 0.3849002 | 0.85 | 1 | 1.559594 | 10.76619 | 1.599584 | 1.599584 | 266.9659
455 | [Kinnunen and Nylander, 1960] | C | 300 |  | 120 | 25.2 | 1319.469 | 332 | 0.3922323 | 0.85 | 1 | 1.580911 | 10.61659 | 1.621447 | 1.621447 | 256.7339
456 | [Kinnunen and Nylander, 1960] | C | 300 |  | 122 | 23.025 | 1325.752 | 332 | 0.3892495 | 0.75 | 1 | 1.333366 | 9.055026 | 1.367555 | 1.367555 | 221.1907
457 | Base | C | 100 |  | 60 | 24.75 | 502.6548 | 94 | 0.5345225 | 0.85 | 1 | 1.566732 | 13.64609 | 1.606905 | 1.606905 | 48.4631
458 | Base | C | 100 |  | 60 | 26.775 | 502.6548 | 104 | 0.5345225 | 0.85 | 1 | 1.629566 | 14.19337 | 1.671349 | 1.671349 | 50.40671
459 | Base | C | 100 |  | 60 | 24.6 | 502.6548 | 98 | 0.5345225 | 0.85 | 1 | 1.561977 | 13.60468 | 1.602028 | 1.602028 | 48.31602
460 | Base | C | 100 |  | 60 | 25.575 | 502.6548 | 104 | 0.5345225 | 0.85 | 1 | 1.59263 | 13.87166 | 1.633467 | 1.633467 | 49.2642
461 | Base | C | 100 |  | 60 | 27.975 | 502.6548 | 82 | 0.5345225 | 0.85 | 1 | 1.665682 | 14.50794 | 1.708392 | 1.708392 | 51.52389
462 | Base | C | 100 |  | 60 | 26.025 | 502.6548 | 82 | 0.5345225 | 0.85 | 1 | 1.606581 | 13.99317 | 1.647775 | 1.647775 | 49.69572
463 | Base | C | 100 |  | 60 | 27.225 | 502.6548 | 113 | 0.5345225 | 0.85 | 1 | 1.643202 | 14.31214 | 1.685336 | 1.685336 | 50.82853
464 | Base | C | 100 |  | 60 | 24.75 | 502.6548 | 100 | 0.5345225 | 0.85 | 1 | 1.566732 | 13.64609 | 1.606905 | 1.606905 | 48.4631
465 | Base | C | 100 |  | 64 | 26.25 | 515.2212 | 118 | 0.5198752 | 0.85 | 1 | 1.61351 | 14.60295 | 1.654883 | 1.654883 | 54.56836
466 | [Rosenthal 1959] | C | 229 |  | 80 | 13.70726 | 970.7521 | 181 | 0.4714045 | 0.75 | 1 | 1.028785 | 6.292581 | 1.055165 | 1.055165 | 81.94426
467 | [Rosenthal 1959] | C | 229 |  | 80 | 12.72817 | 970.7521 | 152 | 0.4714045 | 0.75 | 1 | 0.9913624 | 6.063682 | 1.016782 | 1.016782 | 78.96346
468 | [Rosenthal 1959] | R | 229 | 432 | 80 | 14.196805 | 1482 | 245 | 0.4714045 | 0.75 | 0.5300926 | 1.665744 | 4.315172 | 1.073841 | 1.073841 | 127.3146
469 | [Rosenthal 1959] | C | 229 |  | 80 | 22.2742975 | 970.7521 | 245 | 0.4714045 | 0.75 | 1 | 1.311449 | 8.021498 | 1.345076 | 1.345076 | 104.4588
470 | [Elstner and Hognestad, 1956] | S | 254 |  | 117.475 | 13.360572 | 1250.95 | 302 | 0.3960979 | 0.75 | 1 | 1.015692 | 7.032054 | 1.041735 | 1.041735 | 153.0886
471 | [Elstner and Hognestad, 1956] | S | 254 |  | 117.475 | 23.970438 | 1250.95 | 365 | 0.3960979 | 0.75 | 1 | 1.360465 | 9.419062 | 1.395349 | 1.395349 | 205.054
472 | [Elstner and Hognestad, 1956] | S | 254 |  | 117.475 | 27.572553 | 1250.95 | 356 | 0.3960979 | 0.85 | 1 | 1.653658 | 11.44895 | 1.696059 | 1.696059 | 249.245
473 | [Elstner and Hognestad, 1956] | S | 254 |  | 117.475 | 34.973262 | 1250.95 | 351 | 0.3960979 | 0.85 | 1 | 1.86241 | 12.89423 | 1.910164 | 1.910164 | 280.7088
474 | [Elstner and Hognestad, 1956] | S | 254 |  | 117.475 | 19.254942 | 1250.95 | 356 | 0.3960979 | 0.75 | 1 | 1.219328 | 8.441912 | 1.250593 | 1.250593 | 183.7813
475 | [Elstner and Hognestad, 1956] | S | 254 |  | 114.3 | 12.967614 | 1244.6 | 334 | 0.4011247 | 0.75 | 1 | 1.000644 | 6.78238 | 1.026301 | 1.026301 | 145.9994
476 | [Elstner and Hognestad, 1956] | S | 254 |  | 114.3 | 18.534519 | 1244.6 | 400 | 0.4011247 | 0.75 | 1 | 1.1963 | 8.108542 | 1.226974 | 1.226974 | 174.5467
477 | [Elstner and Hognestad, 1956] | S | 254 |  | 114.3 | 35.562699 | 1244.6 | 467 | 0.4011247 | 1 | 1 | 2.209457 | 14.97574 | 2.26611 | 2.26611 | 322.3718
478 | [Elstner and Hognestad, 1956] | S | 254 |  | 114.3 | 26.524665 | 1244.6 | 512 | 0.4011247 | 0.85 | 1 | 1.62193 | 10.99347 | 1.663518 | 1.663518 | 236.6484
479 | [Elstner and Hognestad, 1956] | S | 254 |  | 114.3 | 12.116205 | 1244.6 | 356 | 0.4011247 | 0.75 | 1 | 0.9672367 | 6.555947 | 0.9920377 | 0.9920377 | 141.1251
480 | [Elstner and Hognestad, 1956] | S | 254 |  | 114.3 | 21.481704 | 1244.6 | 445 | 0.4011247 | 0.75 | 1 | 1.287905 | 8.729442 | 1.320928 | 1.320928 | 187.9123
481 | [Elstner and Hognestad, 1956] | S | 254 |  | 114.3 | 25.214805 | 1244.6 | 534 | 0.4011247 | 0.85 | 1 | 1.581375 | 10.71859 | 1.621923 | 1.621923 | 230.7312
482 | [Elstner and Hognestad, 1956] | S | 254 |  | 114.3 | 32.811993 | 1244.6 | 547 | 0.4011247 | 0.85 | 1 | 1.803946 | 12.22717 | 1.850201 | 1.850201 | 263.2054
483 | [Elstner and Hognestad, 1956] | S | 356 |  | 117.475 | 24.821847 | 1658.95 | 400 | 0.3960979 | 0.85 | 1 | 1.569004 | 8.319893 | 1.609235 | 1.609235 | 313.6161
484 | [Elstner and Hognestad, 1956] | S | 356 |  | 114.3 | 26.393679 | 1652.6 | 534 | 0.4011247 | 0.85 | 1 | 1.61792 | 8.392038 | 1.659405 | 1.659405 | 313.4487
485 | [Elstner and Hognestad, 1956] | S | 356 |  | 114.3 | 23.773959 | 1652.6 | 498 | 0.4011247 | 0.75 | 1 | 1.354878 | 7.027657 | 1.389619 | 1.389619 | 262.4881
486 | [Elstner and Hognestad, 1956] | S | 254 |  | 114.3 | 27.048609 | 1244.6 | 400 | 0.4011247 | 0.85 | 1 | 1.637871 | 11.10151 | 1.679867 | 1.679867 | 238.9742
487 | [Elstner and Hognestad, 1956] | S | 356 |  | 114.3 | 20.826774 | 1652.6 | 436 | 0.4011247 | 0.75 | 1 | 1.26812 | 6.577651 | 1.300636 | 1.300636 | 245.68
488 | [Elstner and Hognestad, 1956] | S | 254 |  | 114.3 | 28.358469 | 1244.6 | 445 | 0.4011247 | 0.85 | 1 | 1.67706 | 11.36714 | 1.720061 | 1.720061 | 244.6921
489 | [Elstner and Hognestad, 1956] | S | 356 |  | 114.3 | 28.227483 | 1652.6 | 489 | 0.4011247 | 0.85 | 1 | 1.673182 | 8.678677 | 1.716084 | 1.716084 | 324.1549
490 | [Elstner and Hognestad, 1956] | S | 356 |  | 120.65 | 24.88734 | 1665.3 | 236 | 0.3912554 | 0.85 | 1 | 1.571073 | 8.511292 | 1.611357 | 1.611357 | 323.7513
491 | [Elstner and Hognestad, 1956] | S | 254 |  | 114.3 | 13.491558 | 1244.6 | 178 | 0.4011247 | 0.75 | 1 | 1.020659 | 6.918041 | 1.046829 | 1.046829 | 148.9196
492 | [Elstner and Hognestad, 1956] | S | 254 |  | 114.3 | 45.19017 | 1244.6 | 200 | 0.4011247 | 1 | 1 | 2.490636 | 16.88157 | 2.554498 | 2.554498 | 363.3972
493 | [Elstner and Hognestad, 1956] | S | 254 |  | 114.3 | 45.321156 | 1244.6 | 334 | 0.4011247 | 1 | 1 | 2.494243 | 16.90602 | 2.558198 | 2.558198 | 363.9235
494 | [Elstner and Hognestad, 1956] | S | 254 |  | 114.3 | 41.719041 | 1244.6 | 505 | 0.4011247 | 1 | 1 | 2.39307 | 16.22027 | 2.454431 | 2.454431 | 349.1618
495 | [Elstner and Hognestad, 1956] | S | 254 |  | 114.3 | 12.836628 | 1244.6 | 329 | 0.4011247 | 0.75 | 1 | 0.9955772 | 6.748039 | 1.021105 | 1.021105 | 145.2601
496 | [Elstner and Hognestad, 1956] | S | 254 |  | 114.3 | 48.006369 | 1244.6 | 578 | 0.4011247 | 1 | 1 | 2.56707 | 17.39964 | 2.632892 | 2.632892 | 374.5494
497 | [Forssell and Holmberg, 1946] | C | 140 |  | 101 | 11.5395 | 757.1238 | 183 | 0.4244764 | 0.75 | 1 | 0.9439369 | 9.151192 | 0.9681404 | 0.9681404 | 74.03322
498 | [Forssell and Holmberg, 1946] | C | 140 |  | 111 | 11.5395 | 788.5398 | 177 | 0.4065578 | 0.75 | 1 | 0.9439369 | 9.639187 | 0.9681404 | 0.9681404 | 84.73931
499 | [Forssell and Holmberg, 1946] | C | 140 |  | 106 | 11.5395 | 772.8318 | 172 | 0.4152274 | 0.75 | 1 | 0.9439369 | 9.400149 | 0.9681404 | 0.9681404 | 79.31023
500 | [Forssell and Holmberg, 1946] | C | 140 |  | 110 | 11.5395 | 785.3982 | 177 | 0.4082483 | 0.75 | 1 | 0.9439369 | 9.592145 | 0.9681404 | 0.9681404 | 83.64133
501 | [Forssell and Holmberg, 1946] | C | 140 |  | 111 | 11.5395 | 788.5398 | 198 | 0.4065578 | 0.75 | 1 | 0.9439369 | 9.639187 | 0.9681404 | 0.9681404 | 84.73931
502 | [Forssell and Holmberg, 1946] | C | 140 |  | 107 | 11.5395 | 775.9734 | 183 | 0.4134491 | 0.75 | 1 | 0.9439369 | 9.448731 | 0.9681404 | 0.9681404 | 80.38388
503 | [Forssell and Holmberg, 1946] | C | 140 |  | 106 | 11.5395 | 772.8318 | 187 | 0.4152274 | 0.75 | 1 | 0.9439369 | 9.400149 | 0.9681404 | 0.9681404 | 79.31023
504 | [Richart & Kluge 1939] | C | 51 |  | 130 | 24.89095 | 568.6283 | 151 | 0.3779645 | 0.85 | 1 | 1.571187 | 25.73112 | 1.611474 | 1.611474 | 119.1228
505 | [Richart & Kluge 1939] | C | 51 |  | 130 | 24.89095 | 568.6283 | 166 | 0.3779645 | 0.85 | 1 | 1.571187 | 25.73112 | 1.611474 | 1.611474 | 119.1228
506 | [Richart & Kluge 1939] | C | 152 |  | 130 | 24.89095 | 885.9291 | 201 | 0.3779645 | 0.85 | 1 | 1.571187 | 16.70294 | 1.611474 | 1.611474 | 185.5947
507 | [Richart & Kluge 1939] | C | 152 |  | 130 | 24.89095 | 885.9291 | 198 | 0.3779645 | 0.85 | 1 | 1.571187 | 16.70294 | 1.611474 | 1.611474 | 185.5947
508 | [Richart & Kluge 1939] | C | 152 |  | 130 | 24.89095 | 885.9291 | 200 | 0.3779645 | 0.85 | 1 | 1.571187 | 16.70294 | 1.611474 | 1.611474 | 185.5947
509 | [Richart & Kluge 1939] | C | 152 |  | 130 | 24.89095 | 885.9291 | 199 | 0.3779645 | 0.85 | 1 | 1.571187 | 16.70294 | 1.611474 | 1.611474 | 185.5947
510 | [Richart & Kluge 1939] | C | 254 |  | 130 | 24.89095 | 1206.372 | 220 | 0.3779645 | 0.85 | 1 | 1.571187 | 12.40534 | 1.611474 | 1.611474 | 252.7247
511 | [Richart & Kluge 1939] | C | 254 |  | 130 | 24.89095 | 1206.372 | 216 | 0.3779645 | 0.85 | 1 | 1.571187 | 12.40534 | 1.611474 | 1.611474 | 252.7247
512 | [Richart & Kluge 1939] | C | 356 |  | 130 | 24.89095 | 1526.814 | 243 | 0.3779645 | 0.85 | 1 | 1.571187 | 9.911667 | 1.611474 | 1.611474 | 319.8547
513 | [Richart & Kluge 1939] | C | 356 |  | 130 | 24.89095 | 1526.814 | 243 | 0.3779645 | 0.85 | 1 | 1.571187 | 9.911667 | 1.611474 | 1.611474 | 319.8547
514 | [Richart & Kluge 1939] | C | 356 |  | 130 | 24.89095 | 1526.814 | 249 | 0.3779645 | 0.85 | 1 | 1.571187 | 9.911667 | 1.611474 | 1.611474 | 319.8547
515 | [Richart & Kluge 1939] | C | 356 |  | 130 | 24.89095 | 1526.814 | 239 | 0.3779645 | 0.85 | 1 | 1.571187 | 9.911667 | 1.611474 | 1.611474 | 319.8547
516 | [Richart & Kluge 1939] | C | 152 |  | 130 | 24.89095 | 885.9291 | 203 | 0.3779645 | 0.85 | 1 | 1.571187 | 16.70294 | 1.611474 | 1.611474 | 185.5947
517 | [Richart & Kluge 1939] | C | 152 |  | 130 | 24.89095 | 885.9291 | 202 | 0.3779645 | 0.85 | 1 | 1.571187 | 16.70294 | 1.611474 | 1.611474 | 185.5947
518 | [Graf, 1938] | S | 300 |  | 271 | 12.3 | 1742 | 1165 | 0.2667853 | 0.75 | 1 | 0.9745453 | 10.96403 | 0.9995336 | 0.9995336 | 471.8618
519 | [Graf, 1938] | S | 300 |  | 473 | 13.05 | 2146 | 1659 | 0.2034892 | 0.75 | 1 | 1.003817 | 15.86102 | 1.029556 | 1.029556 | 1045.059