## NEES_Database__ACI_445_Punching
TestID | Authors | Shape | b1 [mm] | d1 [mm] | davg [(mm)] | f1c [(MPa)] | b0 | ravg | Pu [kN] | middle | Vn
1 | [Cheng and Parra-Montesinos, 2010] | S | 152 |  | 165.1 | 42.70763 | 938.2 | 0.00752229 | 600 | 0.3182478 | 492.9557
2 | [Bayrak & Jirsa. 2009] | S | 406 |  | 126 | 29.83 | 1876 | 0.004934744 | 311 | 0.2689368 | 635.702
3 | [Bayrak & Jirsa. 2009] | S | 406 |  | 126 | 26.695 | 1876 | 0.010459139 | 401 | 0.3321948 | 785.2288
4 | [Ozden et al. 2006] | S | 200 |  | 100 | 20.52 | 1000 | 0.007272205 | 188 | 0.29156 | 291.56
5 | [Ozden et al. 2006] | S | 200 |  | 100 | 19 | 1000 | 0.010908308 | 202 | 0.3249438 | 324.9438
6 | [Ozden et al. 2006] | S | 200 |  | 100 | 70.3 | 1000 | 0.014945441 | 331 | 0.5551914 | 555.1914
7 | [Ozden et al. 2006] | S | 200 |  | 100 | 71.25 | 1000 | 0.014945441 | 371 | 0.5576561 | 557.6561
8 | [Ozden et al. 2006] | S | 200 |  | 100 | 60.515 | 1000 | 0.022637947 | 405 | 0.6059972 | 605.9972
9 | [Ozden et al. 2006] | S | 200 |  | 100 | 70.965 | 1000 | 0.022637947 | 489 | 0.6387051 | 638.7051
10 | [Guandalini et al., 2009] | S | 260 |  | 210 | 27.7 | 1460 | 0.014959965 | 1024 | 0.3197221 | 980.2679
11 | [Guandalini et al., 2010] | S | 260 |  | 210 | 40.5 | 1460 | 0.002493328 | 439 | 0.2006433 | 615.1723
12 | [Guandalini et al., 2011] | S | 520 |  | 456 | 32.4 | 2992 | 0.003266113 | 2153 | 0.1577652 | 2152.473
13 | [Guandalini et al., 2012] | S | 260 |  | 210 | 32.2 | 1460 | 0.002493328 | 408 | 0.1860188 | 570.3337
14 | [Guandalini et al., 2013] | S | 260 |  | 210 | 29.3 | 1460 | 0.003252166 | 550 | 0.1968387 | 603.5075
15 | [Guandalini et al., 2014] | S | 130 |  | 96 | 29.3 | 712 | 0.014577466 | 236 | 0.4181109 | 285.7872
16 | [Guandalini et al., 2015] | S | 130 |  | 100 | 34.7 | 720 | 0.007479983 | 243 | 0.3499899 | 251.9927
17 | [Guandalini et al., 2016] | S | 130 |  | 117 | 34.7 | 754 | 0.002771739 | 141 | 0.2394833 | 211.2674
18 | [Guandalini et al., 2017] | S | 130 |  | 117 | 29.3 | 754 | 0.002191936 | 118 | 0.2096031 | 184.9077
19 | [Guandalini et al., 2018] | S | 260 |  | 210 | 28.5 | 1460 | 0.003252166 | 540 | 0.1950487 | 598.0193
20 | [Birkle 2004] | S | 250 |  | 124 | 33.304 | 1248 | 0.015387541 | 483 | 0.4080563 | 631.4753
21 | [Birkle 2004] | S | 300 |  | 190 | 32.2 | 1580 | 0.012956935 | 825 | 0.3311991 | 994.2596
22 | [Birkle 2004] | S | 350 |  | 260 | 28.888 | 1920 | 0.011000691 | 1046 | 0.2729755 | 1362.694
23 | [Timm, 2003] | C | 175 |  | 172 | 38.665 | 1090.133 | 0.01242025 | 789 | 0.3585198 | 672.2347
24 | [Timm, 2003] | C | 175 |  | 172 | 34.2 | 1090.133 | 0.01242025 | 668 | 0.3442919 | 645.557
25 | [Timm, 2003] | C | 250 |  | 246 | 31.16 | 1558.23 | 0.011858509 | 1356 | 0.2921918 | 1120.043
26 | [El-Ghandour et al. 2003] | S | 200 |  | 141.5 | 30 | 1083 | 0.002005124 | 170 | 0.1926489 | 295.2239
27 | [El-Ghandour et al. 2003] | S | 200 |  | 141.5 | 30.75 | 1083 | 0.002005124 | 229 | 0.1942252 | 297.6394
28 | [El-Ghandour et al. 2003] | S | 200 |  | 142 | 43.5 | 1084 | 0.004507032 | 271 | 0.2841776 | 437.4289
29 | [El-Ghandour et al. 2003] | S | 200 |  | 142 | 28.5 | 1084 | 0.004507032 | 237 | 0.2471651 | 380.4563
30 | [El-Ghandour et al. 2003] | S | 200 |  | 142 | 27.75 | 1084 | 0.004507032 | 317 | 0.2449995 | 377.1228
31 | [Oliveira et al., 2004] | S | 120 |  | 107 | 52.44 | 694 | 0.009802577 | 240 | 0.4288386 | 318.447
32 | [Oliveira et al., 2005] | S | 120 |  | 108 | 54.28 | 696 | 0.009711813 | 322 | 0.431092 | 324.0433
33 | [Oliveira et al., 2006] | S | 120 |  | 107 | 54.28 | 694 | 0.009802577 | 318 | 0.4337469 | 322.0918
34 | [Oliveira et al., 2007] | R | 120 | 240 | 109 | 53.36 | 938 | 0.009622713 | 246 | 0.4260674 | 435.6198
35 | [Oliveira et al., 2008] | R | 120 | 240 | 106 | 53.36 | 932 | 0.009895054 | 361 | 0.4339882 | 428.7456
36 | [Oliveira et al., 2009] | R | 120 | 240 | 107 | 52.44 | 934 | 0.009802577 | 331 | 0.4288386 | 428.5728
37 | [Oliveira et al., 2010] | R | 120 | 360 | 108 | 51.52 | 1176 | 0.009711813 | 241 | 0.4237316 | 538.1731
38 | [Oliveira et al., 2011] | R | 120 | 360 | 107 | 55.2 | 1174 | 0.009802577 | 400 | 0.4361593 | 547.8946
39 | [Oliveira et al., 2012] | R | 120 | 360 | 106 | 49.68 | 1172 | 0.009895054 | 358 | 0.4238738 | 526.5869
40 | [Oliveira et al., 2013] | R | 120 | 480 | 108 | 51.52 | 1416 | 0.009711813 | 251 | 0.4237316 | 648.0043
41 | [Oliveira et al., 2014] | R | 120 | 480 | 106 | 49.68 | 1412 | 0.009895054 | 395 | 0.4238738 | 634.4204
42 | [Oliveira et al., 2015] | R | 120 | 480 | 107 | 51.52 | 1414 | 0.009802577 | 404 | 0.4263412 | 645.0457
43 | [Oliveira et al., 2016] | R | 120 | 600 | 108 | 52.44 | 1656 | 0.009711813 | 287 | 0.4262138 | 762.2749
44 | [Oliveira et al., 2017] | R | 120 | 600 | 108 | 61.64 | 1656 | 0.009711813 | 426 | 0.4495661 | 804.0399
45 | [Oliveira et al., 2018] | R | 120 | 600 | 109 | 57.96 | 1658 | 0.009622713 | 446 | 0.4378541 | 791.2986
46 | [Ospina et al., 2003] | S | 250 |  | 120 | 34.96 | 1240 | 0.00837758 | 365 | 0.3429553 | 510.3174
47 | [Ospina et al., 2003] | S | 250 |  | 120 | 28.025 | 1240 | 0.007363108 | 199 | 0.3055273 | 454.6246
48 | [Ospina et al., 2003] | S | 250 |  | 120 | 27.455 | 1240 | 0.014726216 | 249 | 0.3814564 | 567.6072
49 | [Ospina et al., 2003] | S | 250 |  | 120 | 35.625 | 1240 | 0.008333333 | 203 | 0.3444919 | 512.604
50 | [Ospina et al., 2001] | S | 400 |  | 109 | 28.31 | 1818 | 0.009223024 | 541 | 0.3408452 | 675.4257
51 | [Li 2000] | S | 200 |  | 100 | 37.43 | 1000 | 0.009708738 | 330 | 0.3910982 | 391.0982
52 | [Li 2000] | S | 200 |  | 150 | 37.43 | 1100 | 0.00877193 | 583 | 0.3308517 | 545.9054
53 | [Li 2000] | S | 200 |  | 200 | 37.43 | 1200 | 0.008264463 | 904 | 0.2950279 | 708.0669
54 | [Li 2000] | S | 200 |  | 300 | 37.43 | 1400 | 0.007575758 | 1381 | 0.2507741 | 1053.251
55 | [Li 2000] | S | 300 |  | 400 | 37.43 | 2000 | 0.007575758 | 2224 | 0.228062 | 1824.496
56 | [Li 2000] | S | 300 |  | 500 | 37.43 | 2200 | 0.007575758 | 2681 | 0.2118716 | 2330.587
57 | [Matthys & Taerwe 2000] | C | 150 |  | 90 | 31.825 | 753.9822 | 0.005817764 | 240 | 0.3241475 | 219.9613
58 | [Matthys & Taerwe 2000] | C | 230 |  | 90 | 31.825 | 1005.31 | 0.005817764 | 265 | 0.3241475 | 293.2817
59 | [Matthys & Taerwe 2000] | C | 150 |  | 88 | 33.345 | 747.6991 | 0.01285197 | 294 | 0.430765 | 283.4327
60 | [Matthys & Taerwe 2000] | C | 150 |  | 86 | 33.345 | 741.4159 | 0.017899772 | 313 | 0.484189 | 308.7274
61 | [Matthys & Taerwe 2000] | C | 150 |  | 96 | 28.88 | 772.8318 | 0.002722222 | 181 | 0.2391839 | 177.455
62 | [Matthys & Taerwe 2000] | C | 230 |  | 96 | 28.88 | 1024.159 | 0.002722222 | 189 | 0.2391839 | 235.1639
63 | [Matthys & Taerwe 2000] | C | 150 |  | 95 | 28.12 | 769.6902 | 0.010526316 | 255 | 0.3717381 | 271.817
64 | [Matthys & Taerwe 2000] | C | 230 |  | 95 | 28.12 | 1021.018 | 0.010526316 | 273 | 0.3717381 | 360.5736
65 | [Matthys & Taerwe 2000] | C | 150 |  | 126 | 26.6 | 867.0796 | 0.00515873 | 347 | 0.262777 | 287.0892
66 | [Matthys & Taerwe 2000] | C | 230 |  | 126 | 26.6 | 1118.407 | 0.00515873 | 343 | 0.262777 | 370.3035
67 | [Matthys & Taerwe 2000] | C | 150 |  | 95 | 25.84 | 769.6902 | 0.001878943 | 142 | 0.2047193 | 149.6919
68 | [Matthys & Taerwe 2000] | C | 230 |  | 95 | 25.84 | 1021.018 | 0.001878943 | 150 | 0.2047193 | 198.5709
69 | [Matthys & Taerwe 2000] | C | 150 |  | 95 | 91.865 | 769.6902 | 0.006231579 | 207 | 0.4621338 | 337.9148
70 | [Matthys & Taerwe 2000] | C | 150 |  | 89 | 27.835 | 750.8406 | 0.037640449 | 231 | 0.576424 | 385.1943
71 | [Matthys & Taerwe 2000] | C | 80 |  | 89 | 27.835 | 530.9292 | 0.037640449 | 171 | 0.576424 | 272.3759
72 | [Matthys & Taerwe 2000] | C | 150 |  | 122 | 24.985 | 854.5132 | 0.012185792 | 237 | 0.3454831 | 360.1682
73 | [Matthys & Taerwe 2000] | C | 80 |  | 122 | 24.985 | 634.6017 | 0.012185792 | 217 | 0.3454831 | 267.4779
74 | [McHarg et al., 2000] | S | 225 |  | 125 | 28.5 | 1150 | 0.009738284 | 306 | 0.3324125 | 477.8429
75 | [McHarg et al., 2001] | S | 225 |  | 125 | 28.5 | 1150 | 0.011 | 349 | 0.3460491 | 497.4455
76 | Ozawa et al | S | 100 |  | 60 | 37.05 | 520 | 0.0195 | 120 | 0.5807393 | 181.1907
77 | Ozawa et al | S | 100 |  | 60 | 37.05 | 520 | 0.0195 | 170 | 0.5807393 | 181.1907
78 | Ozawa et al | S | 100 |  | 60 | 37.05 | 520 | 0.015 | 135 | 0.5325739 | 166.1631
79 | Ozawa et al | S | 100 |  | 75 | 27.645 | 550 | 0.009584925 | 180 | 0.3874781 | 159.8347
80 | [Ghannoum 1998] | S | 225 |  | 127 | 35.34 | 1154 | 0.009584925 | 301 | 0.3531479 | 517.5665
81 | [Ghannoum 1998] | S | 225 |  | 123 | 35.34 | 1146 | 0.009584925 | 317 | 0.3568972 | 503.0752
82 | [Ghannoum 1998] | S | 225 |  | 127 | 54.245 | 1154 | 0.004437278 | 363 | 0.3154943 | 462.3822
83 | [Ghannoum 1998] | S | 225 |  | 123 | 54.245 | 1146 | 0.004339216 | 447 | 0.3165012 | 446.1337
84 | [Ghannoum 1998] | S | 225 |  | 127 | 63.745 | 1154 | 0.004412349 | 443 | 0.3321335 | 486.7682
85 | [Ghannoum 1998] | S | 225 |  | 123 | 63.745 | 1146 | 0.006425985 | 485 | 0.3799953 | 535.6338
86 | [Sistonen et al. 1997] | C | 202 |  | 172 | 31.065 | 1174.956 | 0.006353783 | 503 | 0.2673532 | 540.3005
87 | [Sistonen et al. 1997] | C | 202 |  | 176 | 31.065 | 1187.522 | 0.006248472 | 537 | 0.2638732 | 551.5053
88 | [Sistonen et al. 1997] | C | 201 |  | 173 | 31.065 | 1174.956 | 0.006180182 | 530 | 0.2644139 | 537.4671
89 | [Sistonen et al. 1997] | C | 402 |  | 170 | 31.065 | 1796.991 | 0.011047359 | 686 | 0.3221338 | 984.0816
90 | [Sistonen et al. 1997] | C | 399 |  | 172 | 31.065 | 1793.849 | 0.011170107 | 696 | 0.3220651 | 993.7064
91 | [Sistonen et al. 1997] | C | 406 |  | 175 | 31.065 | 1825.265 | 0.011108394 | 799 | 0.3196476 | 1021.023
92 | [Sistonen et al. 1997] | C | 201 |  | 177 | 22.895 | 1187.522 | 0.00837758 | 478 | 0.2623445 | 551.4256
93 | [Sistonen et al. 1997] | C | 899 |  | 174 | 22.895 | 3370.929 | 0.00837758 | 1111 | 0.2638286 | 1547.465
94 | [Sistonen et al. 1997] | C | 897 |  | 172 | 22.895 | 3358.363 | 0.008636681 | 1107 | 0.2675125 | 1545.255
95 | [Sistonen et al. 1997] | C | 901 |  | 173 | 22.895 | 3374.071 | 0.012566371 | 1079 | 0.3021747 | 1763.836
96 | [Hallgren, 1998] | C | 250 |  | 200 | 84.675 | 1413.717 | 0.006251926 | 965 | 0.3522601 | 995.992
97 | [Hallgren, 1998] | C | 250 |  | 200 | 86.735 | 1413.717 | 0.00580744 | 1021 | 0.3465284 | 979.7859
98 | [Hallgren, 1998] | C | 250 |  | 194 | 81.415 | 1394.867 | 0.00580744 | 889 | 0.3427934 | 927.6134
99 | [Hallgren, 1998] | C | 250 |  | 200 | 87.02 | 1413.717 | 0.00580744 | 1041 | 0.3469037 | 980.8472
100 | [Hallgren, 1998] | C | 250 |  | 201 | 103.36 | 1416.858 | 0.00580744 | 960 | 0.3665694 | 1043.947
101 | [Hallgren, 1998] | C | 250 |  | 202 | 79.895 | 1420 | 0.00580744 | 565 | 0.3361554 | 964.228
102 | [Ramdane 1996] | C | 150 |  | 98 | 82.725 | 779.115 | 0.012721059 | 224 | 0.5592008 | 426.9681
103 | [Ramdane 1996] | C | 150 |  | 98 | 52.65 | 779.115 | 0.012721059 | 212 | 0.481736 | 367.8212
104 | [Ramdane 1996] | C | 150 |  | 98 | 25.2 | 779.115 | 0.012721059 | 169 | 0.3777547 | 288.428
105 | [Ramdane 1996] | C | 150 |  | 98 | 55.05 | 779.115 | 0.012721059 | 233 | 0.4888747 | 373.2718
106 | [Ramdane 1996] | C | 150 |  | 98 | 95.25 | 779.115 | 0.012721059 | 233 | 0.585832 | 447.3019
107 | [Ramdane 1996] | C | 150 |  | 98 | 56.625 | 779.115 | 0.012721059 | 319 | 0.4934468 | 376.7628
108 | [Ramdane 1996] | C | 150 |  | 98 | 40.875 | 779.115 | 0.008726646 | 297 | 0.3913053 | 298.7743
109 | [Ramdane 1996] | C | 150 |  | 98 | 57 | 779.115 | 0.012466638 | 341 | 0.4912369 | 375.0754
110 | [Ramdane 1996] | C | 150 |  | 98 | 92.25 | 779.115 | 0.012466638 | 362 | 0.5758259 | 439.6619
111 | [Ramdane 1996] | C | 150 |  | 98 | 39.3 | 779.115 | 0.010266643 | 286 | 0.4075453 | 311.1742
112 | [Ramdane 1996] | C | 150 |  | 98 | 78.975 | 779.115 | 0.003641391 | 405 | 0.3644557 | 278.2739
113 | [Ramdane 1996] | C | 150 |  | 100 | 52.875 | 785.3982 | 0.003641391 | 341 | 0.3171396 | 249.0808
114 | [Ramdane 1996] | C | 150 |  | 100 | 30.825 | 785.3982 | 0.003499992 | 244 | 0.2619629 | 205.7452
115 | [Ramdane 1996] | C | 150 |  | 100 | 35.25 | 785.3982 | 0.008034772 | 294 | 0.3602163 | 282.9132
116 | [Ramdane 1996] | C | 150 |  | 102 | 31.575 | 791.6813 | 0.00828922 | 227 | 0.3486698 | 281.5561
117 | Banthia et al | C | 100 |  | 55 | 38.95 | 486.9469 | 0.007570131 | 65 | 0.444643 | 119.0846
118 | Banthia et al | C | 100 |  | 55 | 50.255 | 486.9469 | 0.008468025 | 61 | 0.5018769 | 134.413
119 | Banthia et al | C | 100 |  | 55 | 38.95 | 486.9469 | 0.008560361 | 60 | 0.463052 | 124.0149
120 | [Urban, 1994] | S | 160 |  | 98 | 31.35 | 836 | 0.008751226 | 210 | 0.3588361 | 293.9872
121 | [Urban, 1994] | S | 200 |  | 95 | 33.345 | 990 | 0.008560361 | 220 | 0.3673105 | 345.4555
122 | [Urban, 1994] | S | 320 |  | 104 | 34.96 | 1488 | 0.007953401 | 280 | 0.3534269 | 546.9352
123 | [Urban, 1994] | R | 160 | 240 | 93 | 28.025 | 986 | 0.014622435 | 220 | 0.4167799 | 382.1788
124 | [Urban, 1994] | R | 133 | 267 | 92 | 33.725 | 984 | 0.014622435 | 215 | 0.4446213 | 402.5068
125 | [Urban, 1994] | R | 100 | 300 | 90 | 28.31 | 980 | 0.015030435 | 210 | 0.4265798 | 376.2434
126 | [Urban, 1994] | R | 80 | 325 | 92 | 27.3885 | 994 | 0.014866786 | 176 | 0.4173869 | 381.6919
127 | [Urban, 1994] | R | 80 | 330 | 99 | 34.2 | 1018 | 0.014866786 | 225 | 0.4383896 | 441.8178
128 | [Urban, 1994] | R | 160 | 160 | 99 | 25.84 | 838 | 0.005304952 | 260 | 0.284447 | 235.9829
129 | [Urban, 1994] | S | 320 |  | 99 | 31.16 | 1478 | 0.003528294 | 360 | 0.2644743 | 386.9841
130 | [Urban, 1994] | R | 133 | 267 | 91 | 21.185 | 982 | 0.005304952 | 252 | 0.2739115 | 244.7728
131 | [Urban, 1994] | R | 100 | 300 | 92 | 19.475 | 984 | 0.005304952 | 220 | 0.2654496 | 240.3062
132 | [Urban, 1994] | R | 80 | 320 | 92 | 17.385 | 984 | 0.014874965 | 210 | 0.359317 | 325.2825
133 | [Theodorakopoulos and Swamy, 1993] | S | 150 |  | 100 | 33.15 | 800 | 0.017453293 | 174 | 0.4559725 | 364.778
134 | [Theodorakopoulos and Swamy, 1993] | S | 150 |  | 100 | 32.34 | 800 | 0.014874965 | 137 | 0.4290266 | 343.2213
135 | [Theodorakopoulos and Swamy, 1993] | S | 100 |  | 100 | 34.3725 | 600 | 0.02549994 | 150 | 0.5229585 | 313.7751
136 | [Theodorakopoulos and Swamy, 1993] | S | 200 |  | 100 | 34.125 | 1000 | 0.017453293 | 191 | 0.4603553 | 460.3553
137 | [Tomaszewicz, 1993] | S | 200 |  | 275 | 64.13925 | 1350 | 0.017453293 | 2050 | 0.4060226 | 1507.359
138 | [Tomaszewicz, 1993] | S | 150 |  | 200 | 70.0245 | 1000 | 0.026179939 | 1200 | 0.53074 | 1061.48
139 | [Tomaszewicz, 1993] | S | 200 |  | 275 | 83.49075 | 1350 | 0.026179939 | 2250 | 0.5063492 | 1879.821
140 | [Tomaszewicz, 1993] | S | 200 |  | 275 | 89.67525 | 1350 | 0.026179939 | 2400 | 0.5184315 | 1924.677
141 | [Tomaszewicz, 1993] | S | 150 |  | 200 | 87.9795 | 1000 | 0.018359957 | 1100 | 0.5090298 | 1018.06
142 | [Tomaszewicz, 1993] | S | 150 |  | 200 | 86.48325 | 1000 | 0.014874965 | 1300 | 0.472191 | 944.382
143 | [Tomaszewicz, 1993] | S | 150 |  | 200 | 89.27625 | 1000 | 0.017453293 | 1450 | 0.5030163 | 1006.033
144 | [Tomaszewicz, 1993] | S | 150 |  | 200 | 80.09925 | 1000 | 0.026179939 | 1250 | 0.5548131 | 1109.626
145 | [Tomaszewicz, 1993] | S | 150 |  | 200 | 97.755 | 1000 | 0.004989427 | 1450 | 0.3428643 | 685.7286
146 | [Tomaszewicz, 1993] | S | 100 |  | 88 | 84.88725 | 576 | 0.006248442 | 330 | 0.4621713 | 234.2654
147 | [Tomaszewicz, 1993] | S | 200 |  | 275 | 111.72 | 1350 | 0.005361534 | 2450 | 0.3303151 | 1226.295
148 | [Tomaszewicz, 1993] | S | 150 |  | 200 | 118.7025 | 1000 | 0.005361534 | 1400 | 0.3743319 | 748.6638
149 | [Tomaszewicz, 1993] | S | 150 |  | 200 | 107.82975 | 1000 | 0.005361534 | 1550 | 0.362651 | 725.3019
150 | [ALlexander and Simmonds, 1992] | S | 200 |  | 134 | 31.54 | 1068 | 0.005361534 | 257 | 0.2758702 | 394.8033
151 | [ALlexander and Simmonds, 1992] | S | 200 |  | 107 | 33.82 | 1014 | 0.004926075 | 264 | 0.2956757 | 320.8022
152 | [ALlexander and Simmonds, 1992] | S | 200 |  | 124.7 | 24.7 | 1049.4 | 0.008445262 | 258 | 0.3027583 | 396.19
153 | [ALlexander and Simmonds, 1992] | S | 200 |  | 124.7 | 24.7 | 1049.4 | 0.014785123 | 258 | 0.3642134 | 476.6103
154 | [ALlexander and Simmonds, 1992] | S | 200 |  | 124.7 | 24.7 | 1049.4 | 0.023766186 | 319 | 0.4259713 | 557.4267
155 | [ALlexander and Simmonds, 1992] | S | 200 |  | 124.7 | 33.535 | 1049.4 | 0.006418399 | 304 | 0.3059067 | 400.31
156 | [ALlexander and Simmonds, 1992] | S | 200 |  | 124.7 | 33.535 | 1049.4 | 0.009496922 | 282 | 0.3481292 | 455.5625
157 | [ALlexander and Simmonds, 1992] | S | 200 |  | 124.7 | 33.535 | 1049.4 | 0.011968909 | 343 | 0.3757475 | 491.7039
158 | [Marzouk & Hussein 1991] | S | 150 |  | 95 | 63.65 | 790 | 0.011170107 | 178 | 0.4963902 | 372.5408
159 | [Marzouk & Hussein 1991] | S | 150 |  | 95 | 66.5 | 790 | 0.016755161 | 249 | 0.5757196 | 432.0775
160 | [Marzouk & Hussein 1991] | S | 150 |  | 95 | 65.55 | 790 | 0.023466612 | 356 | 0.6403662 | 480.5949
161 | [Marzouk & Hussein 1991] | S | 150 |  | 90 | 62.7 | 780 | 0.00955119 | 418 | 0.4775038 | 335.2077
162 | [Marzouk & Hussein 1991] | S | 150 |  | 125 | 64.6 | 850 | 0.015273757 | 365 | 0.505194 | 536.7686
163 | [Marzouk & Hussein 1991] | S | 150 |  | 120 | 66.5 | 840 | 0.020065525 | 489 | 0.5656784 | 570.2038
164 | [Marzouk & Hussein 1991] | S | 150 |  | 95 | 70.3 | 790 | 0.014785123 | 356 | 0.5626629 | 422.2785
165 | [Marzouk & Hussein 1991] | S | 150 |  | 120 | 65.55 | 840 | 0.014785123 | 436 | 0.5090272 | 513.0994
166 | [Marzouk & Hussein 1991] | S | 150 |  | 120 | 70.3 | 840 | 0.014785123 | 543 | 0.5209155 | 525.0828
167 | [Marzouk & Hussein 1991] | S | 150 |  | 120 | 76 | 840 | 0.009496922 | 645 | 0.4618496 | 465.5444
168 | [Marzouk & Hussein 1991] | S | 150 |  | 70 | 66.5 | 740 | 0.020138414 | 196 | 0.6766074 | 350.4826
169 | [Marzouk & Hussein 1991] | S | 150 |  | 70 | 71.25 | 740 | 0.020138414 | 258 | 0.6921888 | 358.5538
170 | [Marzouk & Hussein 1991] | S | 150 |  | 70 | 64.6 | 740 | 0.020138414 | 267 | 0.6701659 | 347.1459
171 | [Marzouk & Hussein 1991] | S | 220 |  | 95 | 68.4 | 1070 | 0.020138414 | 498 | 0.6174583 | 627.6464
172 | [Marzouk & Hussein 1991] | S | 300 |  | 95 | 67.45 | 1390 | 0.020138414 | 560 | 0.614615 | 811.5992
173 | [Marzouk & Hussein 1991] | S | 150 |  | 95 | 39.9 | 790 | 0.020138414 | 320 | 0.5168449 | 387.8921
174 | [Marzouk & Hussein 1991] | S | 150 |  | 120 | 28.5 | 840 | 0.020138414 | 396 | 0.4282101 | 431.6358
175 | [Gardner, 1990] | C | 102 |  | 38.1 | 13.14588843 | 440.1371 | 0.020138414 | 78 | 0.4843768 | 81.22624
176 | [Gardner, 1990] | C | 102 |  | 38.1 | 13.14588843 | 440.1371 | 0.020138414 | 36 | 0.4843768 | 81.22624
177 | [Gardner, 1990] | C | 51 |  | 38.1 | 13.14588843 | 279.9159 | 0.020138414 | 24 | 0.4843768 | 51.6578
178 | [Gardner, 1990] | C | 51 |  | 38.1 | 13.14588843 | 279.9159 | 0.021388491 | 35 | 0.4940996 | 52.69471
179 | [Gardner, 1990] | C | 102 |  | 38.1 | 13.14588843 | 440.1371 | 0.021388491 | 33 | 0.4940996 | 82.85667
180 | [Gardner, 1990] | C | 152 |  | 38.1 | 13.14588843 | 597.2168 | 0.006645023 | 49 | 0.3359533 | 76.44267
181 | [Gardner, 1990] | C | 102 |  | 38.1 | 13.14588843 | 440.1371 | 0.050105005 | 34 | 0.6543586 | 109.7309
182 | [Gardner, 1990] | C | 102 |  | 76.2 | 22.93161704 | 559.8318 | 0.014994045 | 129 | 0.4200598 | 179.1941
183 | [Gardner, 1990] | C | 102 |  | 76.2 | 21.48406281 | 559.8318 | 0.004475203 | 136 | 0.2758551 | 117.6776
184 | [Gardner, 1990] | C | 102 |  | 76.2 | 23.41631846 | 559.8318 | 0.014994045 | 129 | 0.4229693 | 180.4352
185 | [Gardner, 1990] | C | 152 |  | 113.2979 | 21.48406281 | 833.4579 | 0.073049474 | 311 | 0.6082168 | 574.3333
186 | [Gardner, 1990] | C | 203 |  | 113.2979 | 23.58006894 | 993.6792 | 0.004667428 | 357 | 0.2530474 | 284.8852
187 | [Gardner, 1990] | C | 203 |  | 121.55821 | 23.58006894 | 1019.63 | 0.021388491 | 271 | 0.4085828 | 506.4154
188 | [Gardner, 1990] | C | 152 |  | 72.5309 | 23.75036944 | 705.3846 | 0.006645023 | 202 | 0.3302038 | 168.9395
189 | [Gardner, 1990] | C | 152 |  | 80.79121 | 23.75036944 | 731.3352 | 0.050105005 | 160 | 0.620671 | 366.7262
190 | [Gardner, 1990] | C | 152 |  | 85.725 | 22.00806434 | 746.8351 | 0.014994045 | 107 | 0.3986019 | 255.1946
191 | [Gardner, 1990] | C | 102 |  | 80.79121 | 24.23507086 | 574.2555 | 0.004475203 | 121 | 0.2815557 | 130.6272
192 | [Gardner, 1990] | C | 203 |  | 33.16621 | 20.96006128 | 741.938 | 0.006645023 | 89 | 0.4102167 | 100.9431
193 | [Gardner, 1990] | C | 203 |  | 123.317 | 20.96006128 | 1025.155 | 0.050105005 | 271 | 0.518015 | 654.8696
194 | [Gardner, 1990] | C | 203 |  | 113.2979 | 14.30524182 | 993.6792 | 0.014994045 | 278 | 0.3153792 | 355.0594
195 | [Gardner, 1990] | C | 203 |  | 121.55821 | 15.2877447 | 1019.63 | 0.004475203 | 230 | 0.2113403 | 261.9444
196 | [Gardner, 1990] | C | 152 |  | 72.5309 | 12.51053658 | 705.3846 | 0.020138414 | 154 | 0.3853154 | 197.1358
197 | [Gardner, 1990] | C | 152 |  | 80.79121 | 13.78124029 | 731.3352 | 0.020138414 | 108 | 0.3839042 | 226.8316
198 | [Gardner, 1990] | C | 152 |  | 85.725 | 13.35548905 | 746.8351 | 0.017523624 | 69 | 0.3558752 | 227.84
199 | [Gardner, 1990] | C | 203 |  | 121.55821 | 49.47229464 | 1019.63 | 0.017523624 | 306 | 0.488558 | 605.5401
200 | [Gardner, 1990] | C | 203 |  | 72.5309 | 49.47229464 | 865.6059 | 0.017523624 | 323 | 0.5793251 | 363.7187
201 | [Gardner, 1990] | C | 152 |  | 80.79121 | 49.47229464 | 731.3352 | 0.017523624 | 243 | 0.5590682 | 330.328
202 | [Gardner, 1990] | C | 152 |  | 85.725 | 49.47229464 | 746.8351 | 0.017523624 | 148 | 0.5482385 | 350.9956
203 | [Gardner, 1990] | C | 203 |  | 38.1 | 49.47229464 | 757.438 | 0.001047198 | 74 | 0.2827505 | 81.59723
204 | [Gardner, 1990] | C | 152 |  | 38.1 | 49.47229464 | 597.2168 | 0.004231101 | 70 | 0.4482533 | 101.9954
205 | [Lovrovich and McLean, 1990] | C | 102 |  | 82.55 | 37.99145 | 579.7809 | 0.005585054 | 479 | 0.3488657 | 166.9703
206 | [Lovrovich and McLean, 1990] | C | 102 |  | 82.55 | 37.99145 | 579.7809 | 0.006912195 | 204 | 0.3742937 | 179.1404
207 | [Lovrovich and McLean, 1990] | C | 102 |  | 82.55 | 37.99145 | 579.7809 | 0.008213314 | 149 | 0.3962145 | 189.6319
208 | [Lovrovich and McLean, 1990] | C | 102 |  | 82.55 | 37.99145 | 579.7809 | 0.00883711 | 129 | 0.4059025 | 194.2686
209 | [Lovrovich and McLean, 1990] | C | 102 |  | 82.55 | 37.99145 | 579.7809 | 0.010266643 | 139 | 0.4264918 | 204.1229
210 | Lunt | S | 250 |  | 143 | 23.25 | 1286 | 0.011635528 | 398 | 0.3153027 | 579.8354
211 | Lunt | S | 250 |  | 108 | 26.175 | 1216 | 0.012928365 | 282 | 0.3724275 | 489.1016
212 | Lunt | S | 250 |  | 110 | 22.5 | 1220 | 0.01454441 | 299 | 0.3661086 | 491.3178
213 | Lunt | S | 250 |  | 110 | 23.85 | 1220 | 0.005171346 | 321 | 0.2653141 | 356.0515
214 | Lunt | S | 250 |  | 110 | 22.125 | 1220 | 0.008024502 | 311 | 0.2992054 | 401.5337
215 | Lunt | S | 250 |  | 110 | 23.85 | 1220 | 0.011081456 | 319 | 0.3411836 | 457.8684
216 | Lunt | S | 250 |  | 110 | 22.125 | 1220 | 0.006018377 | 319 | 0.272107 | 365.1676
217 | Lunt | S | 250 |  | 110 | 20.475 | 1220 | 0.006912195 | 277 | 0.2776369 | 372.5887
218 | Lunt | S | 250 |  | 108 | 19.725 | 1216 | 0.01994662 | 358 | 0.3914193 | 514.0431
219 | Lunt | S | 250 |  | 112 | 21.975 | 1224 | 0.004406161 | 207 | 0.2434973 | 333.8055
220 | Lunt | S | 250 |  | 110 | 19.725 | 1220 | 0.006909661 | 228 | 0.2742056 | 367.9839
221 | Lunt | S | 175 |  | 110 | 21.15 | 920 | 0.012937238 | 265 | 0.3451121 | 349.2534
222 | Lunt | S | 175 |  | 110 | 21.15 | 920 | 0.019614522 | 275 | 0.395916 | 400.667
223 | [Tolf, 1988] | C | 250 |  | 200 | 22.725 | 1413.717 | 0.004229519 | 603 | 0.2006051 | 567.1976
224 | [Tolf, 1988] | C | 250 |  | 199 | 21.45 | 1410.575 | 0.006904599 | 600 | 0.2317527 | 650.5401
225 | [Tolf, 1988] | C | 250 |  | 200 | 23.775 | 1413.717 | 0.012822827 | 489 | 0.2936122 | 830.169
226 | [Tolf, 1988] | C | 250 |  | 197 | 22.65 | 1404.292 | 0.019703369 | 444 | 0.3346236 | 925.7212
227 | [Tolf, 1988] | C | 125 |  | 100 | 26.775 | 706.8583 | 0.004227938 | 216 | 0.2661539 | 188.1331
228 | [Tolf, 1988] | C | 125 |  | 99 | 21.45 | 703.7168 | 0.006863535 | 194 | 0.2912271 | 202.892
229 | [Tolf, 1988] | C | 125 |  | 98 | 24.975 | 700.5752 | 0.012890054 | 145 | 0.3782822 | 259.7148
230 | [Tolf, 1988] | C | 125 |  | 99 | 23.55 | 703.7168 | 0.019573786 | 148 | 0.4244335 | 295.6942
231 | [Rankin & Long 1987] | S | 100 |  | 40.5 | 28.8 | 481 | 0.012046438 | 36 | 0.5190179 | 101.1073
232 | [Rankin & Long 1987] | S | 100 |  | 40.5 | 28.8 | 481 | 0.009207482 | 49 | 0.4749692 | 92.52637
233 | [Rankin & Long 1987] | S | 100 |  | 40.5 | 28.8 | 481 | 0.00750842 | 57 | 0.4440481 | 86.50278
234 | [Rankin & Long 1987] | S | 100 |  | 40.5 | 32.625 | 481 | 0.007973589 | 56 | 0.4719727 | 91.94264
235 | [Rankin & Long 1987] | S | 100 |  | 40.5 | 32.625 | 481 | 0.010471976 | 57 | 0.5163933 | 100.596
236 | [Rankin & Long 1987] | S | 100 |  | 40.5 | 32.625 | 481 | 0.010471976 | 66 | 0.5163933 | 100.596
237 | [Rankin & Long 1987] | S | 100 |  | 40.5 | 27.825 | 481 | 0.010471976 | 71 | 0.4899734 | 95.44927
238 | [Rankin & Long 1987] | S | 100 |  | 40.5 | 27.825 | 481 | 0.010471976 | 71 | 0.4899734 | 95.44927
239 | [Rankin & Long 1987] | S | 100 |  | 40.5 | 27.825 | 481 | 0.010471976 | 79 | 0.4899734 | 95.44927
240 | [Rankin & Long 1987] | S | 100 |  | 40.5 | 28.05 | 481 | 0.010471976 | 44 | 0.4912773 | 95.70328
241 | [Rankin & Long 1987] | S | 100 |  | 40.5 | 28.05 | 481 | 0.008726646 | 55 | 0.4625907 | 90.11498
242 | [Rankin & Long 1987] | S | 100 |  | 40.5 | 28.05 | 481 | 0.008726646 | 67 | 0.4625907 | 90.11498
243 | [Rankin & Long 1987] | S | 100 |  | 40.5 | 31.875 | 481 | 0.008726646 | 49 | 0.4825226 | 93.99781
244 | [Rankin & Long 1987] | S | 100 |  | 40.5 | 31.875 | 481 | 0.016249617 | 52 | 0.5924016 | 115.4028
245 | [Rankin & Long 1987] | S | 100 |  | 40.5 | 31.875 | 481 | 0.016249617 | 85 | 0.5924016 | 115.4028
246 | [Rankin & Long 1987] | S | 100 |  | 46.5 | 27 | 493 | 0.016249617 | 45 | 0.5358317 | 122.8367
247 | [Rankin & Long 1987] | S | 100 |  | 46.5 | 27 | 493 | 0.013962634 | 66 | 0.5096704 | 116.8394
248 | [Rankin & Long 1987] | S | 100 |  | 46.5 | 27 | 493 | 0.013962634 | 90 | 0.5096704 | 116.8394
249 | [Rankin & Long 1987] | S | 100 |  | 46.5 | 28.95 | 493 | 0.013962634 | 97 | 0.5215349 | 119.5593
250 | [Rankin & Long 1987] | S | 100 |  | 35 | 35.325 | 470 | 0.013962634 | 29 | 0.6116789 | 100.6212
251 | [Rankin & Long 1987] | S | 100 |  | 35 | 35.325 | 470 | 0.00841498 | 38 | 0.5175494 | 85.13687
252 | [Rankin & Long 1987] | S | 100 |  | 35 | 35.325 | 470 | 0.00841498 | 57 | 0.5175494 | 85.13687
253 | [Rankin & Long 1987] | S | 100 |  | 35 | 28.95 | 470 | 0.00841498 | 73 | 0.4846505 | 79.72501
254 | [Rankin & Long 1987] | S | 100 |  | 53.5 | 26.1 | 507 | 0.00841498 | 63 | 0.4071568 | 110.4393
255 | [Rankin & Long 1987] | S | 100 |  | 53.5 | 30.375 | 507 | 0.00841498 | 88 | 0.4280561 | 116.1081
256 | [Rankin & Long 1987] | S | 100 |  | 53.5 | 30.375 | 507 | 0.014959965 | 124 | 0.5175595 | 140.3854
257 | [Rankin & Long 1987] | S | 100 |  | 53.5 | 26.1 | 507 | 0.014959965 | 126 | 0.4922903 | 133.5313
258 | [Regan, 1986] | S | 200 |  | 77 | 24.15 | 954 | 0.014959965 | 194 | 0.4255077 | 312.5694
259 | [Regan, 1986] | S | 200 |  | 77 | 21.975 | 954 | 0.014959965 | 176 | 0.4124595 | 302.9845
260 | [Regan, 1986] | S | 200 |  | 77 | 25.725 | 954 | 0.014959965 | 194 | 0.4344722 | 319.1546
261 | [Regan, 1986] | S | 200 |  | 77 | 30.3 | 954 | 0.007479983 | 194 | 0.3648219 | 267.9909
262 | [Regan, 1986] | S | 200 |  | 79 | 26.4 | 958 | 0.007479983 | 165 | 0.345668 | 261.6084
263 | [Regan, 1986] | S | 200 |  | 79 | 20.55 | 958 | 0.014959965 | 165 | 0.4000347 | 302.7542
264 | [Regan, 1986] | S | 200 |  | 79 | 28.5 | 958 | 0.014959965 | 186 | 0.445624 | 337.2571
265 | [Regan, 1986] | C | 250 |  | 200 | 32.7 | 1413.717 | 0.014959965 | 825 | 0.3432002 | 970.3757
266 | [Regan, 1986] | C | 160 |  | 128 | 31.2 | 904.7787 | 0.014959965 | 390 | 0.3915421 | 453.4514
267 | [Regan, 1986] | C | 160 |  | 128 | 32.175 | 904.7787 | 0.014959965 | 365 | 0.3955383 | 458.0795
268 | [Regan, 1986] | C | 80 |  | 64 | 31.2 | 452.3893 | 0.014959965 | 117 | 0.4921736 | 142.4986
269 | [Regan, 1986] | C | 80 |  | 64 | 32.175 | 452.3893 | 0.014959965 | 105 | 0.4971969 | 143.953
270 | [Regan, 1986] | C | 80 |  | 64 | 33.9 | 452.3893 | 0.009424778 | 105 | 0.4343057 | 125.7442
271 | [Regan, 1986] | C | 150 |  | 95 | 21.75 | 769.6902 | 0.009519978 | 197 | 0.3303864 | 241.5804
272 | [Regan, 1986] | C | 150 |  | 95 | 8.925 | 769.6902 | 0.008340511 | 123 | 0.2357247 | 172.3632
273 | [Regan, 1986] | C | 150 |  | 95 | 35.475 | 769.6902 | 0.0055702 | 214 | 0.3253288 | 237.8823
274 | [Regan, 1986] | C | 150 |  | 93 | 11.175 | 763.407 | 0.005661232 | 154 | 0.2249793 | 159.7282
275 | [Regan, 1986] | C | 150 |  | 93 | 25.125 | 763.407 | 0.011758008 | 214 | 0.3741152 | 265.61
276 | [Regan, 1986] | C | 150 |  | 93 | 39.975 | 763.407 | 0.017951958 | 248 | 0.5014265 | 355.9971
277 | [Regan, 1986] | S | 160 |  | 80 | 24.525 | 800 | 0.017951958 | 190 | 0.4485055 | 287.0435
278 | [Regan, 1986] | S | 160 |  | 80 | 31.875 | 800 | 0.017951958 | 236 | 0.4890298 | 312.9791
279 | [Regan, 1986] | S | 160 |  | 80 | 26.55 | 800 | 0.017951958 | 248 | 0.4604029 | 294.6579
280 | [Regan, 1986] | S | 160 |  | 80 | 29.325 | 800 | 0.014829196 | 262 | 0.4466808 | 285.8757
281 | [Regan, 1986] | C | 54 |  | 118 | 32.175 | 540.3539 | 0.0079 | 170 | 0.3291066 | 209.8442
282 | [Regan, 1986] | C | 170 |  | 118 | 30.15 | 904.7787 | 0.0078 | 280 | 0.3207706 | 342.4672
283 | [Regan, 1986] | C | 110 |  | 118 | 30.375 | 716.2831 | 0.0154 | 265 | 0.402486 | 340.1868
284 | [Regan, 1986] | S | 102 |  | 118 | 33.975 | 644 | 0.0156 | 285 | 0.419423 | 318.7279
285 | [Regan, 1986] | C | 150 |  | 118 | 30.825 | 841.9468 | 0.0075 | 285 | 0.3189677 | 316.8936
286 | [Regan, 1984] | S | 150 |  | 75 | 21.525 | 750 | 0.0077 | 197 | 0.3318964 | 186.6917
287 | [Regan, 1984] | S | 150 |  | 75 | 23.7 | 750 | 0.0152 | 227 | 0.4288098 | 241.2055
288 | [Regan, 1984] | S | 150 |  | 75 | 27 | 750 | 0.0152 | 235 | 0.4476595 | 251.8085
289 | [Regan, 1984] | S | 100 |  | 75 | 26.4 | 550 | 0.0098 | 185 | 0.3844353 | 158.5796
290 | [Regan, 1984] | S | 200 |  | 75 | 26.4 | 950 | 0.0177 | 338 | 0.4672506 | 332.916
291 | [Regan, 1984] | S | 100 |  | 75 | 33.45 | 550 | 0.012009146 | 172 | 0.4445075 | 183.3593
292 | [Regan, 1984] | S | 200 |  | 75 | 33.45 | 950 | 0.011748664 | 284 | 0.4413024 | 314.428
293 | [Regan, 1984] | S | 200 |  | 75 | 36.075 | 950 | 0.007109686 | 421 | 0.3833347 | 273.126
294 | [Regan, 1984] | S | 100 |  | 75 | 36.075 | 550 | 0.010756001 | 182 | 0.4394528 | 181.2743
295 | [Regan, 1984] | S | 200 |  | 75 | 11.55 | 950 | 0.007876442 | 221 | 0.2722892 | 194.006
296 | [Regan, 1984] | S | 100 |  | 75 | 11.55 | 550 | 0.013089969 | 109 | 0.3219817 | 132.8174
297 | [Regan, 1984] | S | 200 |  | 75 | 35.85 | 950 | 0.013089969 | 623 | 0.4679081 | 333.3845
298 | [Regan, 1984] | S | 200 |  | 75 | 35.85 | 950 | 0.013089969 | 368 | 0.4679081 | 333.3845
299 | [Regan, 1984] | S | 100 |  | 75 | 35.85 | 550 | 0.013089969 | 451 | 0.4679081 | 193.0121
300 | [Regan, 1984] | S | 200 |  | 160 | 28.2 | 1120 | 0.013089969 | 1099 | 0.3366448 | 603.2675
301 | [Regan, 1984] | S | 100 |  | 75 | 28.2 | 550 | 0.013089969 | 142 | 0.4322762 | 178.3139
302 | [Schäfers, 1984] | C | 210 |  | 113 | 21.945 | 1014.734 | 0.026179939 | 280 | 0.4369322 | 501.0083
303 | [Schäfers, 1984] | C | 210 |  | 170 | 22.135 | 1193.805 | 0.026179939 | 480 | 0.3829282 | 777.1408
304 | [Swamy and Ali, 1982] | S | 150 |  | 100 | 34.95 | 800 | 0.013089969 | 198 | 0.4219752 | 337.5801
305 | [Swamy and Ali, 1982] | S | 150 |  | 100 | 38.025 | 800 | 0.026179939 | 222 | 0.5453962 | 436.3169
306 | [Kinnunen et al., 1980] | C | 800 |  | 668.5 | 28.65 | 4613.429 | 0.013089969 | 4915 | 0.211114 | 6510.918
307 | [Pralong et al., 1979] | C | 300 |  | 171 | 25.745 | 1479.69 | 0.013089969 | 626 | 0.3195871 | 808.6418
308 | [Ladner et al. 1977] | C | 100 |  | 80 | 37.5 | 565.4867 | 0.013089969 | 183 | 0.4649004 | 210.316
309 | [Ladner et al. 1977] | C | 240 |  | 80 | 41.9 | 1005.31 | 0.026179939 | 281 | 0.606178 | 487.5173
310 | [Ladner et al. 1977] | C | 200 |  | 80 | 40 | 879.6459 | 0.026179939 | 288 | 0.5969657 | 420.0947
311 | [Ladner et al. 1977] | C | 320 |  | 80 | 38 | 1256.637 | 0.008595537 | 324 | 0.4064233 | 408.5812
312 | [Marti et al., 1977] | C | 300 |  | 143 | 32.4 | 1391.726 | 0.007873666 | 628 | 0.3092552 | 615.4696
313 | [Criswell, 1974] | S | 254 |  | 120.65 | 30.786175 | 1257.3 | 0.007515772 | 290 | 0.3167264 | 480.4525
314 | [Criswell, 1974] | S | 254 |  | 122.174 | 27.5765525 | 1260.348 | 0.006197454 | 273 | 0.2854074 | 439.4753
315 | [Criswell, 1974] | S | 254 |  | 123.952 | 28.1005725 | 1263.904 | 0.006197454 | 464 | 0.2858198 | 447.7751
316 | [Criswell, 1974] | S | 254 |  | 122.174 | 28.6245925 | 1260.348 | 0.006197454 | 440 | 0.2889422 | 444.9183
317 | [Criswell, 1974] | S | 508 |  | 127 | 25.283965 | 2286 | 0.006197454 | 342 | 0.2738254 | 794.9753
318 | [Criswell, 1974] | S | 508 |  | 123.952 | 30.5896675 | 2279.904 | 0.011844156 | 330 | 0.3639837 | 1028.613
319 | [Criswell, 1974] | S | 508 |  | 125.476 | 33.668285 | 2282.952 | 0.009064829 | 579 | 0.3425675 | 981.3041
320 | [Criswell, 1974] | S | 508 |  | 125.476 | 33.930295 | 2282.952 | 0.009064829 | 580 | 0.343445 | 983.8177
321 | [Long and Masterson, 1974] | S | 76 |  | 31.75 | 28.008869 | 367.5 | 0.007556482 | 34 | 0.4777901 | 55.74915
322 | [Long and Masterson, 1974] | S | 76 |  | 29.972 | 26.332005 | 363.944 | 0.01484309 | 31 | 0.5962194 | 65.03639
323 | Ladner et al | C | 226 |  | 109 | 39.6 | 1052.434 | 0.010014615 | 362 | 0.3912529 | 448.8268
324 | [Nylander and Sundquist, 1971] | C | 120 |  | 95.5 | 24 | 677.0132 | 0.010014615 | 184 | 0.3464476 | 223.9948
325 | [Nylander and Sundquist, 1971] | C | 120 |  | 101 | 23.925 | 694.292 | 0.013089969 | 183 | 0.3711457 | 260.2603
326 | [Nylander and Sundquist, 1971] | C | 240 |  | 201 | 20.4 | 1385.442 | 0.015124962 | 661 | 0.2942944 | 819.5331
327 | [Nylander and Sundquist, 1971] | C | 240 |  | 201 | 20.1 | 1385.442 | 0.010083308 | 558 | 0.256182 | 713.4
328 | [Vanderbilt, 1972] | S | 76 |  | 38.1 | 26.201 | 380.2 | 0.0167 | 43 | 0.5717362 | 82.81953
329 | [Vanderbilt, 1972] | S | 114 |  | 38.1 | 21.8123325 | 532.2 | 0.022 | 47 | 0.5894209 | 119.5158
330 | [Vanderbilt, 1972] | S | 152 |  | 38.1 | 19.7162525 | 684.2 | 0.011 | 51 | 0.45353 | 118.2263
331 | [Vanderbilt, 1972] | C | 114 |  | 38.1 | 20.9608 | 477.8362 | 0.015 | 58 | 0.5126596 | 93.33255
332 | [Vanderbilt, 1972] | S | 229 |  | 38.1 | 20.1092675 | 992.2 | 0.019 | 78 | 0.5467185 | 206.675
333 | [Vanderbilt, 1972] | S | 305 |  | 38.1 | 19.4542425 | 1296.2 | 0.01 | 90 | 0.4375514 | 216.0857
334 | [Vanderbilt, 1972] | S | 76 |  | 38.1 | 22.0743425 | 380.2 | 0.012 | 50 | 0.4844703 | 70.17852
335 | [Vanderbilt, 1972] | S | 152 |  | 38.1 | 20.567785 | 684.2 | 0.01 | 69 | 0.4456626 | 116.1754
336 | [Vanderbilt, 1972] | C | 224 |  | 38.1 | 24.4324325 | 823.4114 | 0.015 | 96 | 0.5392541 | 169.1747
337 | [Vanderbilt, 1972] | S | 305 |  | 38.1 | 24.9564525 | 1296.2 | 0.019 | 114 | 0.5871018 | 289.9415
338 | [Vanderbilt, 1972] | C | 76 |  | 38.1 | 18.9302225 | 358.4557 | 0.01 | 39 | 0.4336264 | 59.22107
339 | [Vanderbilt, 1972] | C | 154 |  | 38.1 | 21.05905375 | 603.4999 | 0.017 | 73 | 0.5351029 | 123.0381
340 | [Vanderbilt, 1972] | C | 302 |  | 38.1 | 22.79487 | 1068.456 | 0.01 | 101 | 0.4610421 | 187.6818
341 | [Vanderbilt, 1972] | S | 229 |  | 38.1 | 19.5852475 | 992.2 | 0.017 | 80 | 0.5224432 | 197.4983
342 | [Vanderbilt, 1972] | C | 154 |  | 38.1 | 20.43678 | 603.4999 | 0.019 | 97 | 0.549641 | 126.3809
343 | [Hawkins et al., 1971] | R | 152 | 457 | 117.348 | 24.605 | 1452.696 | 0.01 | 320 | 0.3261898 | 556.0589
344 | [Hawkins et al., 1971] | R | 114 | 495 | 120.65 | 24.795 | 1459.3 | 0.012 | 314 | 0.3441324 | 605.8951
345 | [Hawkins et al., 1971] | R | 152 | 305 | 120.65 | 28.025 | 1155.3 | 0.011 | 315 | 0.3481811 | 485.319
346 | [Roll et al., 1971] | S | 102 |  | 45.72 | 31.2350395 | 499.44 | 0.015 | 65 | 0.5506385 | 125.735
347 | [Roll et al., 1971] | S | 102 |  | 45.72 | 25.7121445 | 499.44 | 0.019 | 63 | 0.5582887 | 127.4819
348 | [Roll et al., 1971] | S | 102 |  | 45.72 | 25.7121445 | 499.44 | 0.011 | 61 | 0.4661544 | 106.4435
349 | [Roll et al., 1971] | S | 102 |  | 45.72 | 25.8348755 | 499.44 | 0.012 | 64 | 0.4804879 | 109.7165
350 | [Roll et al., 1971] | S | 102 |  | 45.72 | 27.9213025 | 499.44 | 0.010569844 | 88 | 0.4727439 | 107.9482
351 | [Roll et al., 1971] | S | 102 |  | 45.72 | 26.3257995 | 499.44 | 0.010569844 | 87 | 0.463653 | 105.8724
352 | [Roll et al., 1971] | S | 102 |  | 45.72 | 27.00082 | 499.44 | 0.010569844 | 67 | 0.467543 | 106.7606
353 | [Roll et al., 1971] | S | 102 |  | 45.72 | 25.77351 | 499.44 | 0.010569844 | 83 | 0.4604203 | 105.1342
354 | [Nightingale 1970] | C | 254 |  | 38.1 | 28.690095 | 917.6592 | 0.010569844 | 67 | 0.5065806 | 177.1148
355 | [Nightingale 1970] | C | 203 |  | 38.1 | 28.690095 | 757.438 | 0.010569844 | 56 | 0.5065806 | 146.191
356 | [Nightingale 1970] | C | 152 |  | 38.1 | 28.690095 | 597.2168 | 0.00734017 | 58 | 0.4491474 | 102.1988
357 | [Nightingale 1970] | C | 114 |  | 38.1 | 35.0438375 | 477.8362 | 0.009786893 | 59 | 0.5275808 | 96.04905
358 | [Nightingale 1970] | C | 114 |  | 38.1 | 35.0438375 | 477.8362 | 0.003670085 | 83 | 0.3816975 | 69.49017
359 | [Nightingale 1970] | C | 114 |  | 38.1 | 35.0438375 | 477.8362 | 0.004697709 | 70 | 0.4140937 | 75.38808
360 | [Nightingale 1970] | C | 114 |  | 38.1 | 38.25346 | 477.8362 | 0.004697709 | 81 | 0.4262438 | 77.60008
361 | [Nightingale 1970] | C | 114 |  | 38.1 | 38.25346 | 477.8362 | 0.004697709 | 82 | 0.4262438 | 77.60008
362 | [Nightingale 1970] | C | 114 |  | 38.1 | 38.25346 | 477.8362 | 0.00526 | 79 | 0.4424467 | 80.54991
363 | [Nightingale 1970] | C | 114 |  | 38.1 | 44.01768 | 477.8362 | 0.00578 | 71 | 0.4780656 | 87.03452
364 | [Nightingale 1970] | C | 114 |  | 38.1 | 42.7731325 | 477.8362 | 0.0066 | 82 | 0.4947551 | 90.07294
365 | [Nightingale 1970] | C | 114 |  | 38.1 | 49.25788 | 477.8362 | 0.012 | 83 | 0.631395 | 114.949
366 | [Nightingale 1970] | C | 114 |  | 38.1 | 50.960945 | 477.8362 | 0.00893 | 84 | 0.5791935 | 105.4454
367 | [Nightingale 1970] | C | 114 |  | 38.1 | 36.812405 | 477.8362 | 0.00893 | 83 | 0.5202516 | 94.71472
368 | [Nightingale 1970] | C | 114 |  | 38.1 | 38.122455 | 477.8362 | 0.0089 | 77 | 0.5257058 | 95.70768
369 | [Nightingale 1970] | C | 114 |  | 38.1 | 29.08311 | 477.8362 | 0.0093 | 75 | 0.4878151 | 88.80947
370 | [Nightingale 1970] | C | 114 |  | 38.1 | 27.77306 | 477.8362 | 0.0202 | 74 | 0.6206062 | 112.9848
371 | [Schaeidt et al., 1970] | C | 500 |  | 240 | 26.175 | 2324.779 | 0.01255 | 1662 | 0.2833642 | 1581.021
372 | [Corley and Hawkins, 1968] | S | 254 |  | 111.252 | 17.765 | 1238.504 | 0.01255 | 334 | 0.3213564 | 442.7843
373 | [Corley and Hawkins, 1968] | S | 203 |  | 111.252 | 19.38 | 1034.504 | 0.01327 | 266 | 0.3368621 | 387.6968
374 | [Mowrer and Vanderbilt, 1967] | S | 152 |  | 51 | 11.11320755 | 710 | 0.0121 | 113 | 0.3518095 | 127.3902
375 | [Mowrer and Vanderbilt, 1967] | S | 152 |  | 51 | 13.62264151 | 710 | 0.00736 | 123 | 0.3193283 | 115.6288
376 | Base | S | 203 |  | 114 | 15.485 | 1040 | 0.0104 | 316 | 0.2863339 | 339.4774
377 | Base | S | 203 |  | 117 | 14.725 | 1046 | 0.008726646 | 339 | 0.2635094 | 322.4881
378 | Base | S | 203 |  | 121 | 13.49 | 1054 | 0.008726646 | 301 | 0.2531769 | 322.8866
379 | Base | S | 203 |  | 124 | 13.3 | 1060 | 0.008726646 | 254 | 0.2499661 | 328.5554
380 | Base | S | 203 |  | 117 | 19.95 | 1046 | 0.008726646 | 339 | 0.2912856 | 356.4812
381 | Base | S | 203 |  | 124 | 33.63 | 1060 | 0.008726646 | 401 | 0.3394923 | 446.2287
382 | Base | S | 203 |  | 117 | 31.16 | 1046 | 0.018512592 | 411 | 0.4325234 | 529.3308
383 | Base | S | 203 |  | 121 | 30.875 | 1054 | 0.018512592 | 422 | 0.4264567 | 543.8772
384 | Base | S | 203 |  | 124 | 37.335 | 1060 | 0.018512592 | 411 | 0.4503944 | 591.9984
385 | Base | S | 203 |  | 124 | 39.33 | 1060 | 0.010495366 | 431 | 0.3799431 | 499.3972
386 | Base | S | 203 |  | 124 | 17.86 | 1060 | 0.010495366 | 242 | 0.2928064 | 384.8647
387 | Base | S | 203 |  | 102 | 18.335 | 1016 | 0.010501726 | 330 | 0.3150796 | 326.5233
388 | Base | S | 203 |  | 117 | 25.935 | 1046 | 0.010501726 | 292 | 0.3376422 | 413.2133
389 | Base | S | 203 |  | 121 | 19.57 | 1054 | 0.011369979 | 322 | 0.3123677 | 398.375
390 | Base | S | 203 |  | 119 | 15.2 | 1050 | 0.011369979 | 292 | 0.2889603 | 361.0559
391 | Base | S | 203 |  | 114 | 36.385 | 1040 | 0.015192402 | 254 | 0.4301522 | 509.9884
392 | Base | S | 203 |  | 119 | 27.74 | 1050 | 0.008479332 | 335 | 0.3198995 | 399.7144
393 | Base | S | 203 |  | 117 | 30.59 | 1046 | 0.008407474 | 531 | 0.3313135 | 405.4681
394 | Base | S | 203 |  | 114 | 31.16 | 1040 | 0.016398048 | 377 | 0.4191308 | 496.9215
395 | Base | S | 203 |  | 117 | 27.835 | 1046 | 0.016263638 | 394 | 0.3992778 | 488.6442
396 | [Manterola, 1966] | S | 100 |  | 107 | 24.323895 | 614 | 0.010645457 | 216 | 0.3419937 | 224.683
397 | [Manterola, 1966] | S | 250 |  | 107 | 32.152275 | 1214 | 0.010988859 | 257 | 0.3789284 | 492.2204
398 | [Manterola, 1966] | S | 450 |  | 107 | 28.238085 | 2014 | 0.022710308 | 301 | 0.4613093 | 994.1122
399 | [Manterola, 1966] | S | 100 |  | 107 | 23.019165 | 614 | 0.022901151 | 196 | 0.4324196 | 284.0911
400 | [Manterola, 1966] | S | 250 |  | 107 | 31.406715 | 1214 | 0.005377138 | 283 | 0.297004 | 385.8022
401 | [Manterola, 1966] | S | 450 |  | 107 | 30.288375 | 2014 | 0.005291103 | 397 | 0.2919136 | 629.0679
402 | [Manterola, 1966] | S | 100 |  | 107 | 37.743975 | 614 | 0.011087974 | 184 | 0.4007042 | 263.2546
403 | [Manterola, 1966] | S | 100 |  | 107 | 34.016175 | 614 | 0.010906204 | 211 | 0.3850804 | 252.9901
404 | [Manterola, 1966] | S | 100 |  | 107 | 37.278 | 614 | 0.0106 | 165 | 0.3931817 | 258.3125
405 | [Manterola, 1966] | S | 100 |  | 107 | 25.069455 | 614 | 0.0106 | 175 | 0.3449306 | 226.6125
406 | [Manterola, 1966] | S | 250 |  | 107 | 29.729205 | 1214 | 0.0106 | 246 | 0.364892 | 473.9874
407 | [Manterola, 1966] | S | 450 |  | 107 | 32.525055 | 2014 | 0.0106 | 294 | 0.3758771 | 810.0076
408 | [Yitzhaki, 1966] | C | 221 |  | 82 | 15.265 | 951.9026 | 0.0069 | 152 | 0.2774861 | 216.5945
409 | [Yitzhaki, 1966] | C | 333 |  | 82 | 16.614 | 1303.761 | 0.0069 | 218 | 0.2853499 | 305.063
410 | [Yitzhaki, 1966] | S | 201 |  | 78 | 9.727 | 960 | 0.0156 | 128 | 0.3182237 | 238.2859
411 | [Yitzhaki, 1966] | C | 221 |  | 82 | 9.301 | 951.9026 | 0.0156 | 181 | 0.3084231 | 240.7428
412 | [Yitzhaki, 1966] | C | 221 |  | 82 | 15.904 | 951.9026 | 0.0292 | 245 | 0.4527667 | 353.4116
413 | [Yitzhaki, 1966] | S | 201 |  | 82 | 8.733 | 968 | 0.013368479 | 162 | 0.2870728 | 227.8669
414 | [Yitzhaki, 1966] | S | 201 |  | 82 | 12.354 | 968 | 0.013368479 | 215 | 0.3218879 | 255.5017
415 | [Yitzhaki, 1966] | C | 201 |  | 83 | 13.277 | 892.2123 | 0.013368479 | 307 | 0.3283174 | 243.1309
416 | [Yitzhaki, 1966] | C | 300 |  | 80 | 15.62 | 1193.805 | 0.009817477 | 239 | 0.3166756 | 302.4392
417 | [Yitzhaki, 1966] | C | 221 |  | 82 | 8.662 | 951.9026 | 0.011838722 | 152 | 0.2750462 | 214.6901
418 | [Yitzhaki, 1966] | R | 201 | 402 | 82 | 11.999 | 1370 | 0.011838722 | 244 | 0.3062735 | 344.0677
419 | [Yitzhaki, 1966] | C | 221 |  | 82 | 19.17 | 951.9026 | 0.011838722 | 240 | 0.3574842 | 279.0379
420 | [Yitzhaki, 1966] | C | 221 |  | 82 | 16.046 | 951.9026 | 0.011838722 | 201 | 0.337103 | 263.1292
421 | [Yitzhaki, 1966] | C | 119 |  | 82 | 8.875 | 631.4601 | 0.011838722 | 117 | 0.27726 | 143.5645
422 | [Yitzhaki, 1966] | C | 119 |  | 82 | 10.366 | 631.4601 | 0.02552544 | 98 | 0.3760572 | 194.7214
423 | [Taylor and Hayes, 1965] | S | 51 |  | 63.5 | 21.87 | 331 | 0.02552544 | 64 | 0.5234745 | 110.0265
424 | [Taylor and Hayes, 1965] | S | 76 |  | 63.5 | 20.7225 | 431 | 0.02552544 | 83 | 0.5142465 | 140.7416
425 | [Taylor and Hayes, 1965] | S | 102 |  | 63.5 | 19.575 | 535 | 0.02552544 | 78 | 0.5046695 | 171.4488
426 | [Taylor and Hayes, 1965] | S | 127 |  | 63.5 | 18.63 | 635 | 0.038059911 | 88 | 0.5664595 | 228.4106
427 | [Taylor and Hayes, 1965] | S | 152 |  | 63.5 | 15.525 | 735 | 0.038059911 | 88 | 0.5333829 | 248.9431
428 | [Taylor and Hayes, 1965] | S | 51 |  | 60.8 | 19.2375 | 325.6 | 0.038059911 | 71 | 0.5807575 | 114.9695
429 | [Taylor and Hayes, 1965] | S | 102 |  | 60.8 | 19.1025 | 529.6 | 0.038059911 | 105 | 0.5794094 | 186.568
430 | [Taylor and Hayes, 1965] | S | 152 |  | 60.8 | 18.225 | 729.6 | 0.011838722 | 136 | 0.3880452 | 172.1356
431 | [Moe 1961] | S | 254 |  | 114.3 | 24.757 | 1244.6 | 0.02552544 | 371 | 0.4491856 | 639.0015
432 | [Moe 1961] | S | 254 |  | 114.3 | 22.135 | 1244.6 | 0.038059911 | 389 | 0.4938954 | 702.6046
433 | [Moe 1961] | S | 254 |  | 114.3 | 23.256 | 1244.6 | 0.02552544 | 392 | 0.4400095 | 625.9478
434 | [Moe 1961] | S | 254 |  | 114.3 | 20.957 | 1244.6 | 0.02552544 | 356 | 0.4251519 | 604.8116
435 | [Moe 1961] | S | 254 |  | 114.3 | 21.4795 | 1244.6 | 0.005463558 | 364 | 0.2577147 | 366.6193
436 | [Moe 1961] | S | 254 |  | 114.3 | 24.1015 | 1244.6 | 0.004962829 | 378 | 0.25934 | 368.9314
437 | [Moe 1961] | S | 254 |  | 114.3 | 22.629 | 1244.6 | 0.004962829 | 334 | 0.2540005 | 361.3355
438 | [Moe 1961] | S | 254 |  | 114.3 | 33.402 | 1244.6 | 0.010068279 | 374 | 0.3647745 | 518.9201
439 | [Moe 1961] | S | 254 |  | 114.3 | 19.456 | 1244.6 | 0.020591486 | 311 | 0.3864639 | 549.775
440 | [Moe 1961] | S | 203 |  | 114.3 | 21.09 | 1040.6 | 0.030783005 | 343 | 0.4532024 | 539.0416
441 | [Moe 1961] | S | 203 |  | 114.3 | 21.8785 | 1040.6 | 0.030783005 | 378 | 0.4587254 | 545.6106
442 | [Moe 1961] | R | 457 | 152 | 114.3 | 26.201 | 1446.6 | 0.006998597 | 394 | 0.298609 | 493.7391
443 | [Moe 1961] | S | 152 |  | 114.3 | 25.213 | 836.6 | 0.006368093 | 311 | 0.2858009 | 273.2924
444 | [Moe 1961] | S | 305 |  | 114.3 | 19.779 | 1448.6 | 0.006668475 | 433 | 0.2678431 | 443.4812
445 | [Kinnunen and Nylander, 1960] | C | 150 |  | 117 | 26.175 | 838.8052 | 0.006425985 | 255 | 0.2879924 | 282.6363
446 | [Kinnunen and Nylander, 1960] | C | 150 |  | 118 | 24.15 | 841.9468 | 0.006368093 | 275 | 0.2788202 | 277.0071
447 | [Kinnunen and Nylander, 1960] | C | 150 |  | 121 | 29.475 | 851.3716 | 0.006606153 | 334 | 0.2989119 | 307.927
448 | [Kinnunen and Nylander, 1960] | C | 150 |  | 122 | 27 | 854.5132 | 0.006668475 | 332 | 0.2904957 | 302.8435
449 | [Kinnunen and Nylander, 1960] | C | 300 |  | 128 | 24.3 | 1344.602 | 0.00724359 | 430 | 0.2838018 | 488.4485
450 | [Kinnunen and Nylander, 1960] | C | 300 |  | 124 | 23.1 | 1332.035 | 0.00724359 | 408 | 0.2820377 | 465.8484
451 | [Kinnunen and Nylander, 1960] | C | 300 |  | 120 | 27.675 | 1319.469 | 0.00724359 | 491 | 0.3026241 | 479.1637
452 | [Kinnunen and Nylander, 1960] | C | 300 |  | 119 | 27.675 | 1316.327 | 0.00724359 | 540 | 0.3034609 | 475.3502
453 | [Kinnunen and Nylander, 1960] | C | 300 |  | 123 | 24.225 | 1328.894 | 0.00724359 | 258 | 0.287265 | 469.5459
454 | [Kinnunen and Nylander, 1960] | C | 300 |  | 125 | 24.525 | 1335.177 | 0.00724359 | 258 | 0.286903 | 478.8328
455 | [Kinnunen and Nylander, 1960] | C | 300 |  | 120 | 25.2 | 1319.469 | 0.00724359 | 332 | 0.2934112 | 464.5764
456 | [Kinnunen and Nylander, 1960] | C | 300 |  | 122 | 23.025 | 1325.752 | 0.00724359 | 332 | 0.283251 | 458.1352
457 | Base | C | 100 |  | 60 | 24.75 | 502.6548 | 0.00724359 | 94 | 0.3666353 | 110.5746
458 | Base | C | 100 |  | 60 | 26.775 | 502.6548 | 0.00724359 | 104 | 0.3762748 | 113.4818
459 | Base | C | 100 |  | 60 | 24.6 | 502.6548 | 0.00724359 | 98 | 0.3659005 | 110.353
460 | Base | C | 100 |  | 60 | 25.575 | 502.6548 | 0.00724359 | 104 | 0.3706241 | 111.7776
461 | Base | C | 100 |  | 60 | 27.975 | 502.6548 | 0.00724359 | 82 | 0.3817584 | 115.1356
462 | Base | C | 100 |  | 60 | 26.025 | 502.6548 | 0.00724359 | 82 | 0.3727635 | 112.4228
463 | Base | C | 100 |  | 60 | 27.225 | 502.6548 | 0.010366627 | 113 | 0.4258626 | 128.4371
464 | Base | C | 100 |  | 60 | 24.75 | 502.6548 | 0.006006482 | 100 | 0.3446626 | 103.9478
465 | Base | C | 100 |  | 64 | 26.25 | 515.2212 |  | 118 | 0 | 0
466 | [Rosenthal 1959] | C | 229 |  | 80 | 13.70726 | 970.7521 |  | 181 | 0 | 0
467 | [Rosenthal 1959] | C | 229 |  | 80 | 12.72817 | 970.7521 |  | 152 | 0 | 0
468 | [Rosenthal 1959] | R | 229 | 432 | 80 | 14.196805 | 1482 |  | 245 | 0 | 0
469 | [Rosenthal 1959] | C | 229 |  | 80 | 22.2742975 | 970.7521 |  | 245 | 0 | 0
470 | [Elstner and Hognestad, 1956] | S | 254 |  | 117.475 | 13.360572 | 1250.95 |  | 302 | 0 | 0
471 | [Elstner and Hognestad, 1956] | S | 254 |  | 117.475 | 23.970438 | 1250.95 |  | 365 | 0 | 0
472 | [Elstner and Hognestad, 1956] | S | 254 |  | 117.475 | 27.572553 | 1250.95 |  | 356 | 0 | 0
473 | [Elstner and Hognestad, 1956] | S | 254 |  | 117.475 | 34.973262 | 1250.95 |  | 351 | 0 | 0
474 | [Elstner and Hognestad, 1956] | S | 254 |  | 117.475 | 19.254942 | 1250.95 |  | 356 | 0 | 0
475 | [Elstner and Hognestad, 1956] | S | 254 |  | 114.3 | 12.967614 | 1244.6 |  | 334 | 0 | 0
476 | [Elstner and Hognestad, 1956] | S | 254 |  | 114.3 | 18.534519 | 1244.6 |  | 400 | 0 | 0
477 | [Elstner and Hognestad, 1956] | S | 254 |  | 114.3 | 35.562699 | 1244.6 |  | 467 | 0 | 0
478 | [Elstner and Hognestad, 1956] | S | 254 |  | 114.3 | 26.524665 | 1244.6 |  | 512 | 0 | 0
479 | [Elstner and Hognestad, 1956] | S | 254 |  | 114.3 | 12.116205 | 1244.6 |  | 356 | 0 | 0
480 | [Elstner and Hognestad, 1956] | S | 254 |  | 114.3 | 21.481704 | 1244.6 |  | 445 | 0 | 0
481 | [Elstner and Hognestad, 1956] | S | 254 |  | 114.3 | 25.214805 | 1244.6 |  | 534 | 0 | 0
482 | [Elstner and Hognestad, 1956] | S | 254 |  | 114.3 | 32.811993 | 1244.6 |  | 547 | 0 | 0
483 | [Elstner and Hognestad, 1956] | S | 356 |  | 117.475 | 24.821847 | 1658.95 |  | 400 | 0 | 0
484 | [Elstner and Hognestad, 1956] | S | 356 |  | 114.3 | 26.393679 | 1652.6 |  | 534 | 0 | 0
485 | [Elstner and Hognestad, 1956] | S | 356 |  | 114.3 | 23.773959 | 1652.6 |  | 498 | 0 | 0
486 | [Elstner and Hognestad, 1956] | S | 254 |  | 114.3 | 27.048609 | 1244.6 |  | 400 | 0 | 0
487 | [Elstner and Hognestad, 1956] | S | 356 |  | 114.3 | 20.826774 | 1652.6 |  | 436 | 0 | 0
488 | [Elstner and Hognestad, 1956] | S | 254 |  | 114.3 | 28.358469 | 1244.6 |  | 445 | 0 | 0
489 | [Elstner and Hognestad, 1956] | S | 356 |  | 114.3 | 28.227483 | 1652.6 |  | 489 | 0 | 0
490 | [Elstner and Hognestad, 1956] | S | 356 |  | 120.65 | 24.88734 | 1665.3 |  | 236 | 0 | 0
491 | [Elstner and Hognestad, 1956] | S | 254 |  | 114.3 | 13.491558 | 1244.6 |  | 178 | 0 | 0
492 | [Elstner and Hognestad, 1956] | S | 254 |  | 114.3 | 45.19017 | 1244.6 |  | 200 | 0 | 0
493 | [Elstner and Hognestad, 1956] | S | 254 |  | 114.3 | 45.321156 | 1244.6 |  | 334 | 0 | 0
494 | [Elstner and Hognestad, 1956] | S | 254 |  | 114.3 | 41.719041 | 1244.6 |  | 505 | 0 | 0
495 | [Elstner and Hognestad, 1956] | S | 254 |  | 114.3 | 12.836628 | 1244.6 |  | 329 | 0 | 0
496 | [Elstner and Hognestad, 1956] | S | 254 |  | 114.3 | 48.006369 | 1244.6 |  | 578 | 0 | 0
497 | [Forssell and Holmberg, 1946] | C | 140 |  | 101 | 11.5395 | 757.1238 |  | 183 | 0 | 0
498 | [Forssell and Holmberg, 1946] | C | 140 |  | 111 | 11.5395 | 788.5398 |  | 177 | 0 | 0
499 | [Forssell and Holmberg, 1946] | C | 140 |  | 106 | 11.5395 | 772.8318 |  | 172 | 0 | 0
500 | [Forssell and Holmberg, 1946] | C | 140 |  | 110 | 11.5395 | 785.3982 |  | 177 | 0 | 0
501 | [Forssell and Holmberg, 1946] | C | 140 |  | 111 | 11.5395 | 788.5398 |  | 198 | 0 | 0
502 | [Forssell and Holmberg, 1946] | C | 140 |  | 107 | 11.5395 | 775.9734 |  | 183 | 0 | 0
503 | [Forssell and Holmberg, 1946] | C | 140 |  | 106 | 11.5395 | 772.8318 |  | 187 | 0 | 0
504 | [Richart & Kluge 1939] | C | 51 |  | 130 | 24.89095 | 568.6283 |  | 151 | 0 | 0
505 | [Richart & Kluge 1939] | C | 51 |  | 130 | 24.89095 | 568.6283 |  | 166 | 0 | 0
506 | [Richart & Kluge 1939] | C | 152 |  | 130 | 24.89095 | 885.9291 |  | 201 | 0 | 0
507 | [Richart & Kluge 1939] | C | 152 |  | 130 | 24.89095 | 885.9291 |  | 198 | 0 | 0
508 | [Richart & Kluge 1939] | C | 152 |  | 130 | 24.89095 | 885.9291 |  | 200 | 0 | 0
509 | [Richart & Kluge 1939] | C | 152 |  | 130 | 24.89095 | 885.9291 |  | 199 | 0 | 0
510 | [Richart & Kluge 1939] | C | 254 |  | 130 | 24.89095 | 1206.372 |  | 220 | 0 | 0
511 | [Richart & Kluge 1939] | C | 254 |  | 130 | 24.89095 | 1206.372 |  | 216 | 0 | 0
512 | [Richart & Kluge 1939] | C | 356 |  | 130 | 24.89095 | 1526.814 |  | 243 | 0 | 0
513 | [Richart & Kluge 1939] | C | 356 |  | 130 | 24.89095 | 1526.814 |  | 243 | 0 | 0
514 | [Richart & Kluge 1939] | C | 356 |  | 130 | 24.89095 | 1526.814 |  | 249 | 0 | 0
515 | [Richart & Kluge 1939] | C | 356 |  | 130 | 24.89095 | 1526.814 |  | 239 | 0 | 0
516 | [Richart & Kluge 1939] | C | 152 |  | 130 | 24.89095 | 885.9291 |  | 203 | 0 | 0
517 | [Richart & Kluge 1939] | C | 152 |  | 130 | 24.89095 | 885.9291 |  | 202 | 0 | 0
518 | [Graf, 1938] | S | 300 |  | 271 | 12.3 | 1742 |  | 1165 | 0 | 0
519 | [Graf, 1938] | S | 300 |  | 473 | 13.05 | 2146 |  | 1659 | 0 | 0