## NEES_Database__ACI_445_Punching
TestID | Authors | Shape | b1 [mm] | d1 [mm] | davg [(mm)] | f1c [(MPa)] | b0 | Pu [kN] | ACI 318-14
1 | [Cheng and Parra-Montesinos, 2010] | S | 152 |  | 165.1 | 42.70763 | 938.2 | 600 | 337.4225
2 | [Bayrak & Jirsa. 2009] | S | 406 |  | 126 | 29.83 | 1876 | 311 | 430.3371
3 | [Bayrak & Jirsa. 2009] | S | 406 |  | 126 | 26.695 | 1876 | 401 | 407.0962
4 | [Ozden et al. 2006] | S | 200 |  | 100 | 20.52 | 1000 | 188 | 150.9967
5 | [Ozden et al. 2006] | S | 200 |  | 100 | 19 | 1000 | 202 | 145.2966
6 | [Ozden et al. 2006] | S | 200 |  | 100 | 70.3 | 1000 | 331 | 279.4837
7 | [Ozden et al. 2006] | S | 200 |  | 100 | 71.25 | 1000 | 371 | 281.3657
8 | [Ozden et al. 2006] | S | 200 |  | 100 | 60.515 | 1000 | 405 | 259.3046
9 | [Ozden et al. 2006] | S | 200 |  | 100 | 70.965 | 1000 | 489 | 280.8024
10 | [Guandalini et al., 2009] | S | 260 |  | 210 | 27.7 | 1460 | 1024 | 537.8867
11 | [Guandalini et al., 2010] | S | 260 |  | 210 | 40.5 | 1460 | 439 | 650.3968
12 | [Guandalini et al., 2011] | S | 520 |  | 456 | 32.4 | 2992 | 2153 | 2588.676
13 | [Guandalini et al., 2012] | S | 260 |  | 210 | 32.2 | 1460 | 408 | 579.9343
14 | [Guandalini et al., 2013] | S | 260 |  | 210 | 29.3 | 1460 | 550 | 553.2032
15 | [Guandalini et al., 2014] | S | 130 |  | 96 | 29.3 | 712 | 236 | 123.3286
16 | [Guandalini et al., 2015] | S | 130 |  | 100 | 34.7 | 720 | 243 | 141.3761
17 | [Guandalini et al., 2016] | S | 130 |  | 117 | 34.7 | 754 | 141 | 173.2211
18 | [Guandalini et al., 2017] | S | 130 |  | 117 | 29.3 | 754 | 118 | 159.1731
19 | [Guandalini et al., 2018] | S | 260 |  | 210 | 28.5 | 1460 | 540 | 545.5987
20 | [Birkle 2004] | S | 250 |  | 124 | 33.304 | 1248 | 483 | 297.6893
21 | [Birkle 2004] | S | 300 |  | 190 | 32.2 | 1580 | 825 | 567.8287
22 | [Birkle 2004] | S | 350 |  | 260 | 28.888 | 1920 | 1046 | 894.3594
23 | [Timm, 2003] | C | 175 |  | 172 | 38.665 | 1090.133 | 789 | 388.6383
24 | [Timm, 2003] | C | 175 |  | 172 | 34.2 | 1090.133 | 668 | 365.5103
25 | [Timm, 2003] | C | 250 |  | 246 | 31.16 | 1558.23 | 1356 | 713.2539
26 | [El-Ghandour et al. 2003] | S | 200 |  | 141.5 | 30 | 1083 | 170 | 279.7849
27 | [El-Ghandour et al. 2003] | S | 200 |  | 141.5 | 30.75 | 1083 | 229 | 283.2606
28 | [El-Ghandour et al. 2003] | S | 200 |  | 142 | 43.5 | 1084 | 271 | 338.4083
29 | [El-Ghandour et al. 2003] | S | 200 |  | 142 | 28.5 | 1084 | 237 | 273.9169
30 | [El-Ghandour et al. 2003] | S | 200 |  | 142 | 27.75 | 1084 | 317 | 270.2887
31 | [Oliveira et al., 2004] | S | 120 |  | 107 | 52.44 | 694 | 240 | 179.2476
32 | [Oliveira et al., 2005] | S | 120 |  | 108 | 54.28 | 696 | 322 | 184.6
33 | [Oliveira et al., 2006] | S | 120 |  | 107 | 54.28 | 694 | 318 | 182.3652
34 | [Oliveira et al., 2007] | R | 120 | 240 | 109 | 53.36 | 938 | 246 | 248.9522
35 | [Oliveira et al., 2008] | R | 120 | 240 | 106 | 53.36 | 932 | 361 | 240.5517
36 | [Oliveira et al., 2009] | R | 120 | 240 | 107 | 52.44 | 934 | 331 | 241.2352
37 | [Oliveira et al., 2010] | R | 120 | 360 | 108 | 51.52 | 1176 | 241 | 303.8769
38 | [Oliveira et al., 2011] | R | 120 | 360 | 107 | 55.2 | 1174 | 400 | 311.1001
39 | [Oliveira et al., 2012] | R | 120 | 360 | 106 | 49.68 | 1172 | 358 | 291.8791
40 | [Oliveira et al., 2013] | R | 120 | 480 | 108 | 51.52 | 1416 | 251 | 365.8926
41 | [Oliveira et al., 2014] | R | 120 | 480 | 106 | 49.68 | 1412 | 395 | 351.6496
42 | [Oliveira et al., 2015] | R | 120 | 480 | 107 | 51.52 | 1414 | 404 | 361.9927
43 | [Oliveira et al., 2016] | R | 120 | 600 | 108 | 52.44 | 1656 | 287 | 431.7121
44 | [Oliveira et al., 2017] | R | 120 | 600 | 108 | 61.64 | 1656 | 426 | 468.052
45 | [Oliveira et al., 2018] | R | 120 | 600 | 109 | 57.96 | 1658 | 446 | 458.621
46 | [Ospina et al., 2003] | S | 250 |  | 120 | 34.96 | 1240 | 365 | 293.2698
47 | [Ospina et al., 2003] | S | 250 |  | 120 | 28.025 | 1240 | 199 | 262.5757
48 | [Ospina et al., 2003] | S | 250 |  | 120 | 27.455 | 1240 | 249 | 259.8917
49 | [Ospina et al., 2003] | S | 250 |  | 120 | 35.625 | 1240 | 203 | 296.0459
50 | [Ospina et al., 2001] | S | 400 |  | 109 | 28.31 | 1818 | 541 | 351.4545
51 | [Li 2000] | S | 200 |  | 100 | 37.43 | 1000 | 330 | 203.9335
52 | [Li 2000] | S | 200 |  | 150 | 37.43 | 1100 | 583 | 336.4903
53 | [Li 2000] | S | 200 |  | 200 | 37.43 | 1200 | 904 | 489.4405
54 | [Li 2000] | S | 200 |  | 300 | 37.43 | 1400 | 1381 | 856.5209
55 | [Li 2000] | S | 300 |  | 400 | 37.43 | 2000 | 2224 | 1631.468
56 | [Li 2000] | S | 300 |  | 500 | 37.43 | 2200 | 2681 | 2243.269
57 | [Matthys & Taerwe 2000] | C | 150 |  | 90 | 31.825 | 753.9822 | 240 | 127.6047
58 | [Matthys & Taerwe 2000] | C | 230 |  | 90 | 31.825 | 1005.31 | 265 | 170.1396
59 | [Matthys & Taerwe 2000] | C | 150 |  | 88 | 33.345 | 747.6991 | 294 | 126.6495
60 | [Matthys & Taerwe 2000] | C | 150 |  | 86 | 33.345 | 741.4159 | 313 | 122.731
61 | [Matthys & Taerwe 2000] | C | 150 |  | 96 | 28.88 | 772.8318 | 181 | 132.9026
62 | [Matthys & Taerwe 2000] | C | 230 |  | 96 | 28.88 | 1024.159 | 189 | 176.123
63 | [Matthys & Taerwe 2000] | C | 150 |  | 95 | 28.12 | 769.6902 | 255 | 129.2486
64 | [Matthys & Taerwe 2000] | C | 230 |  | 95 | 28.12 | 1021.018 | 273 | 171.4523
65 | [Matthys & Taerwe 2000] | C | 150 |  | 126 | 26.6 | 867.0796 | 347 | 187.8231
66 | [Matthys & Taerwe 2000] | C | 230 |  | 126 | 26.6 | 1118.407 | 343 | 242.2646
67 | [Matthys & Taerwe 2000] | C | 150 |  | 95 | 25.84 | 769.6902 | 142 | 123.8981
68 | [Matthys & Taerwe 2000] | C | 230 |  | 95 | 25.84 | 1021.018 | 150 | 164.3546
69 | [Matthys & Taerwe 2000] | C | 150 |  | 95 | 91.865 | 769.6902 | 207 | 233.611
70 | [Matthys & Taerwe 2000] | C | 150 |  | 89 | 27.835 | 750.8406 | 231 | 117.5201
71 | [Matthys & Taerwe 2000] | C | 80 |  | 89 | 27.835 | 530.9292 | 171 | 83.09998
72 | [Matthys & Taerwe 2000] | C | 150 |  | 122 | 24.985 | 854.5132 | 237 | 173.6989
73 | [Matthys & Taerwe 2000] | C | 80 |  | 122 | 24.985 | 634.6017 | 217 | 128.997
74 | [McHarg et al., 2000] | S | 225 |  | 125 | 28.5 | 1150 | 306 | 255.805
75 | [McHarg et al., 2001] | S | 225 |  | 125 | 28.5 | 1150 | 349 | 255.805
76 | Ozawa et al | S | 100 |  | 60 | 37.05 | 520 | 120 | 63.30346
77 | Ozawa et al | S | 100 |  | 60 | 37.05 | 520 | 170 | 63.30346
78 | Ozawa et al | S | 100 |  | 60 | 37.05 | 520 | 135 | 63.30346
79 | Ozawa et al | S | 100 |  | 75 | 27.645 | 550 | 180 | 72.29545
80 | [Ghannoum 1998] | S | 225 |  | 127 | 35.34 | 1154 | 301 | 290.4167
81 | [Ghannoum 1998] | S | 225 |  | 123 | 35.34 | 1146 | 317 | 279.3198
82 | [Ghannoum 1998] | S | 225 |  | 127 | 54.245 | 1154 | 363 | 359.8058
83 | [Ghannoum 1998] | S | 225 |  | 123 | 54.245 | 1146 | 447 | 346.0576
84 | [Ghannoum 1998] | S | 225 |  | 127 | 63.745 | 1154 | 443 | 390.042
85 | [Ghannoum 1998] | S | 225 |  | 123 | 63.745 | 1146 | 485 | 375.1384
86 | [Sistonen et al. 1997] | C | 202 |  | 172 | 31.065 | 1174.956 | 503 | 375.4606
87 | [Sistonen et al. 1997] | C | 202 |  | 176 | 31.065 | 1187.522 | 537 | 388.3012
88 | [Sistonen et al. 1997] | C | 201 |  | 173 | 31.065 | 1174.956 | 530 | 377.6435
89 | [Sistonen et al. 1997] | C | 402 |  | 170 | 31.065 | 1796.991 | 686 | 567.5567
90 | [Sistonen et al. 1997] | C | 399 |  | 172 | 31.065 | 1793.849 | 696 | 573.2299
91 | [Sistonen et al. 1997] | C | 406 |  | 175 | 31.065 | 1825.265 | 799 | 593.4423
92 | [Sistonen et al. 1997] | C | 201 |  | 177 | 22.895 | 1187.522 | 478 | 335.2463
93 | [Sistonen et al. 1997] | C | 899 |  | 174 | 22.895 | 3370.929 | 1111 | 935.5089
94 | [Sistonen et al. 1997] | C | 897 |  | 172 | 22.895 | 3358.363 | 1107 | 921.3085
95 | [Sistonen et al. 1997] | C | 901 |  | 173 | 22.895 | 3374.071 | 1079 | 930.9992
96 | [Hallgren, 1998] | C | 250 |  | 200 | 84.675 | 1413.717 | 965 | 867.2588
97 | [Hallgren, 1998] | C | 250 |  | 200 | 86.735 | 1413.717 | 1021 | 877.7449
98 | [Hallgren, 1998] | C | 250 |  | 194 | 81.415 | 1394.867 | 889 | 813.8897
99 | [Hallgren, 1998] | C | 250 |  | 200 | 87.02 | 1413.717 | 1041 | 879.1858
100 | [Hallgren, 1998] | C | 250 |  | 201 | 103.36 | 1416.858 | 960 | 965.1114
101 | [Hallgren, 1998] | C | 250 |  | 202 | 79.895 | 1420 | 565 | 854.6302
102 | [Ramdane 1996] | C | 150 |  | 98 | 82.725 | 779.115 | 224 | 231.486
103 | [Ramdane 1996] | C | 150 |  | 98 | 52.65 | 779.115 | 212 | 184.6739
104 | [Ramdane 1996] | C | 150 |  | 98 | 25.2 | 779.115 | 169 | 127.7635
105 | [Ramdane 1996] | C | 150 |  | 98 | 55.05 | 779.115 | 233 | 188.8361
106 | [Ramdane 1996] | C | 150 |  | 98 | 95.25 | 779.115 | 233 | 248.3927
107 | [Ramdane 1996] | C | 150 |  | 98 | 56.625 | 779.115 | 319 | 191.5184
108 | [Ramdane 1996] | C | 150 |  | 98 | 40.875 | 779.115 | 297 | 162.7179
109 | [Ramdane 1996] | C | 150 |  | 98 | 57 | 779.115 | 341 | 192.1515
110 | [Ramdane 1996] | C | 150 |  | 98 | 92.25 | 779.115 | 362 | 244.4497
111 | [Ramdane 1996] | C | 150 |  | 98 | 39.3 | 779.115 | 286 | 159.5521
112 | [Ramdane 1996] | C | 150 |  | 98 | 78.975 | 779.115 | 405 | 226.1784
113 | [Ramdane 1996] | C | 150 |  | 100 | 52.875 | 785.3982 | 341 | 190.3679
114 | [Ramdane 1996] | C | 150 |  | 100 | 30.825 | 785.3982 | 244 | 145.3517
115 | [Ramdane 1996] | C | 150 |  | 100 | 35.25 | 785.3982 | 294 | 155.4348
116 | [Ramdane 1996] | C | 150 |  | 102 | 31.575 | 791.6813 | 227 | 151.252
117 | Banthia et al | C | 100 |  | 55 | 38.95 | 486.9469 | 65 | 55.71559
118 | Banthia et al | C | 100 |  | 55 | 50.255 | 486.9469 | 61 | 63.28673
119 | Banthia et al | C | 100 |  | 55 | 38.95 | 486.9469 | 60 | 55.71559
120 | [Urban, 1994] | S | 160 |  | 98 | 31.35 | 836 | 210 | 152.9079
121 | [Urban, 1994] | S | 200 |  | 95 | 33.345 | 990 | 220 | 181.031
122 | [Urban, 1994] | S | 320 |  | 104 | 34.96 | 1488 | 280 | 305.0006
123 | [Urban, 1994] | R | 160 | 240 | 93 | 28.025 | 986 | 220 | 161.8123
124 | [Urban, 1994] | R | 133 | 267 | 92 | 33.725 | 984 | 215 | 175.2418
125 | [Urban, 1994] | R | 100 | 300 | 90 | 28.31 | 980 | 210 | 156.429
126 | [Urban, 1994] | R | 80 | 325 | 92 | 27.3885 | 994 | 176 | 159.5281
127 | [Urban, 1994] | R | 80 | 330 | 99 | 34.2 | 1018 | 225 | 196.4603
128 | [Urban, 1994] | R | 160 | 160 | 99 | 25.84 | 838 | 260 | 140.5737
129 | [Urban, 1994] | S | 320 |  | 99 | 31.16 | 1478 | 360 | 272.262
130 | [Urban, 1994] | R | 133 | 267 | 91 | 21.185 | 982 | 252 | 137.1027
131 | [Urban, 1994] | R | 100 | 300 | 92 | 19.475 | 984 | 220 | 133.1682
132 | [Urban, 1994] | R | 80 | 320 | 92 | 17.385 | 984 | 210 | 125.8198
133 | [Theodorakopoulos and Swamy, 1993] | S | 150 |  | 100 | 33.15 | 800 | 174 | 153.5361
134 | [Theodorakopoulos and Swamy, 1993] | S | 150 |  | 100 | 32.34 | 800 | 137 | 151.6487
135 | [Theodorakopoulos and Swamy, 1993] | S | 100 |  | 100 | 34.3725 | 600 | 150 | 117.2561
136 | [Theodorakopoulos and Swamy, 1993] | S | 200 |  | 100 | 34.125 | 1000 | 191 | 194.722
137 | [Tomaszewicz, 1993] | S | 200 |  | 275 | 64.13925 | 1350 | 2050 | 991.0764
138 | [Tomaszewicz, 1993] | S | 150 |  | 200 | 70.0245 | 1000 | 1200 | 557.871
139 | [Tomaszewicz, 1993] | S | 200 |  | 275 | 83.49075 | 1350 | 2250 | 1130.744
140 | [Tomaszewicz, 1993] | S | 200 |  | 275 | 89.67525 | 1350 | 2400 | 1171.876
141 | [Tomaszewicz, 1993] | S | 150 |  | 200 | 87.9795 | 1000 | 1100 | 625.3159
142 | [Tomaszewicz, 1993] | S | 150 |  | 200 | 86.48325 | 1000 | 1300 | 619.9758
143 | [Tomaszewicz, 1993] | S | 150 |  | 200 | 89.27625 | 1000 | 1450 | 629.9074
144 | [Tomaszewicz, 1993] | S | 150 |  | 200 | 80.09925 | 1000 | 1250 | 596.6546
145 | [Tomaszewicz, 1993] | S | 150 |  | 200 | 97.755 | 1000 | 1450 | 659.1409
146 | [Tomaszewicz, 1993] | S | 100 |  | 88 | 84.88725 | 576 | 330 | 155.6701
147 | [Tomaszewicz, 1993] | S | 200 |  | 275 | 111.72 | 1350 | 2450 | 1308.009
148 | [Tomaszewicz, 1993] | S | 150 |  | 200 | 118.7025 | 1000 | 1400 | 726.3378
149 | [Tomaszewicz, 1993] | S | 150 |  | 200 | 107.82975 | 1000 | 1550 | 692.274
150 | [ALlexander and Simmonds, 1992] | S | 200 |  | 134 | 31.54 | 1068 | 257 | 267.908
151 | [ALlexander and Simmonds, 1992] | S | 200 |  | 107 | 33.82 | 1014 | 264 | 210.3232
152 | [ALlexander and Simmonds, 1992] | S | 200 |  | 124.7 | 24.7 | 1049.4 | 258 | 216.7877
153 | [ALlexander and Simmonds, 1992] | S | 200 |  | 124.7 | 24.7 | 1049.4 | 258 | 216.7877
154 | [ALlexander and Simmonds, 1992] | S | 200 |  | 124.7 | 24.7 | 1049.4 | 319 | 216.7877
155 | [ALlexander and Simmonds, 1992] | S | 200 |  | 124.7 | 33.535 | 1049.4 | 304 | 252.6012
156 | [ALlexander and Simmonds, 1992] | S | 200 |  | 124.7 | 33.535 | 1049.4 | 282 | 252.6012
157 | [ALlexander and Simmonds, 1992] | S | 200 |  | 124.7 | 33.535 | 1049.4 | 343 | 252.6012
158 | [Marzouk & Hussein 1991] | S | 150 |  | 95 | 63.65 | 790 | 178 | 199.5853
159 | [Marzouk & Hussein 1991] | S | 150 |  | 95 | 66.5 | 790 | 249 | 204.0047
160 | [Marzouk & Hussein 1991] | S | 150 |  | 95 | 65.55 | 790 | 356 | 202.5423
161 | [Marzouk & Hussein 1991] | S | 150 |  | 90 | 62.7 | 780 | 418 | 185.289
162 | [Marzouk & Hussein 1991] | S | 150 |  | 125 | 64.6 | 850 | 365 | 284.6584
163 | [Marzouk & Hussein 1991] | S | 150 |  | 120 | 66.5 | 840 | 489 | 273.9997
164 | [Marzouk & Hussein 1991] | S | 150 |  | 95 | 70.3 | 790 | 356 | 209.7525
165 | [Marzouk & Hussein 1991] | S | 150 |  | 120 | 65.55 | 840 | 436 | 272.0355
166 | [Marzouk & Hussein 1991] | S | 150 |  | 120 | 70.3 | 840 | 543 | 281.7195
167 | [Marzouk & Hussein 1991] | S | 150 |  | 120 | 76 | 840 | 645 | 292.918
168 | [Marzouk & Hussein 1991] | S | 150 |  | 70 | 66.5 | 740 | 196 | 140.8054
169 | [Marzouk & Hussein 1991] | S | 150 |  | 70 | 71.25 | 740 | 258 | 145.7474
170 | [Marzouk & Hussein 1991] | S | 150 |  | 70 | 64.6 | 740 | 267 | 138.7793
171 | [Marzouk & Hussein 1991] | S | 220 |  | 95 | 68.4 | 1070 | 498 | 280.2297
172 | [Marzouk & Hussein 1991] | S | 300 |  | 95 | 67.45 | 1390 | 560 | 361.4999
173 | [Marzouk & Hussein 1991] | S | 150 |  | 95 | 39.9 | 790 | 320 | 158.0214
174 | [Marzouk & Hussein 1991] | S | 150 |  | 120 | 28.5 | 840 | 396 | 179.3749
175 | [Gardner, 1990] | C | 102 |  | 38.1 | 13.14588843 | 440.1371 | 78 | 20.26687
176 | [Gardner, 1990] | C | 102 |  | 38.1 | 13.14588843 | 440.1371 | 36 | 20.26687
177 | [Gardner, 1990] | C | 51 |  | 38.1 | 13.14588843 | 279.9159 | 24 | 12.88921
178 | [Gardner, 1990] | C | 51 |  | 38.1 | 13.14588843 | 279.9159 | 35 | 12.88921
179 | [Gardner, 1990] | C | 102 |  | 38.1 | 13.14588843 | 440.1371 | 33 | 20.26687
180 | [Gardner, 1990] | C | 152 |  | 38.1 | 13.14588843 | 597.2168 | 49 | 27.49987
181 | [Gardner, 1990] | C | 102 |  | 38.1 | 13.14588843 | 440.1371 | 34 | 20.26687
182 | [Gardner, 1990] | C | 102 |  | 76.2 | 22.93161704 | 559.8318 | 129 | 68.09397
183 | [Gardner, 1990] | C | 102 |  | 76.2 | 21.48406281 | 559.8318 | 136 | 65.90972
184 | [Gardner, 1990] | C | 102 |  | 76.2 | 23.41631846 | 559.8318 | 129 | 68.80985
185 | [Gardner, 1990] | C | 152 |  | 113.2979 | 21.48406281 | 833.4579 | 311 | 145.8957
186 | [Gardner, 1990] | C | 203 |  | 113.2979 | 23.58006894 | 993.6792 | 357 | 182.2298
187 | [Gardner, 1990] | C | 203 |  | 121.55821 | 23.58006894 | 1019.63 | 271 | 200.6218
188 | [Gardner, 1990] | C | 152 |  | 72.5309 | 23.75036944 | 705.3846 | 202 | 83.11186
189 | [Gardner, 1990] | C | 152 |  | 80.79121 | 23.75036944 | 731.3352 | 160 | 95.98304
190 | [Gardner, 1990] | C | 152 |  | 85.725 | 22.00806434 | 746.8351 | 107 | 100.1156
191 | [Gardner, 1990] | C | 102 |  | 80.79121 | 24.23507086 | 574.2555 | 121 | 76.13252
192 | [Gardner, 1990] | C | 203 |  | 33.16621 | 20.96006128 | 741.938 | 89 | 37.55247
193 | [Gardner, 1990] | C | 203 |  | 123.317 | 20.96006128 | 1025.155 | 271 | 192.9246
194 | [Gardner, 1990] | C | 203 |  | 113.2979 | 14.30524182 | 993.6792 | 278 | 141.9366
195 | [Gardner, 1990] | C | 203 |  | 121.55821 | 15.2877447 | 1019.63 | 230 | 161.5389
196 | [Gardner, 1990] | C | 152 |  | 72.5309 | 12.51053658 | 705.3846 | 154 | 60.32062
197 | [Gardner, 1990] | C | 152 |  | 80.79121 | 13.78124029 | 731.3352 | 108 | 73.11449
198 | [Gardner, 1990] | C | 152 |  | 85.725 | 13.35548905 | 746.8351 | 69 | 77.99035
199 | [Gardner, 1990] | C | 203 |  | 121.55821 | 49.47229464 | 1019.63 | 306 | 290.5939
200 | [Gardner, 1990] | C | 203 |  | 72.5309 | 49.47229464 | 865.6059 | 323 | 147.1984
201 | [Gardner, 1990] | C | 152 |  | 80.79121 | 49.47229464 | 731.3352 | 243 | 138.5289
202 | [Gardner, 1990] | C | 152 |  | 85.725 | 49.47229464 | 746.8351 | 148 | 150.1039
203 | [Gardner, 1990] | C | 203 |  | 38.1 | 49.47229464 | 757.438 | 74 | 67.65997
204 | [Gardner, 1990] | C | 152 |  | 38.1 | 49.47229464 | 597.2168 | 70 | 53.34783
205 | [Lovrovich and McLean, 1990] | C | 102 |  | 82.55 | 37.99145 | 579.7809 | 479 | 98.33377
206 | [Lovrovich and McLean, 1990] | C | 102 |  | 82.55 | 37.99145 | 579.7809 | 204 | 98.33377
207 | [Lovrovich and McLean, 1990] | C | 102 |  | 82.55 | 37.99145 | 579.7809 | 149 | 98.33377
208 | [Lovrovich and McLean, 1990] | C | 102 |  | 82.55 | 37.99145 | 579.7809 | 129 | 98.33377
209 | [Lovrovich and McLean, 1990] | C | 102 |  | 82.55 | 37.99145 | 579.7809 | 139 | 98.33377
210 | Lunt | S | 250 |  | 143 | 23.25 | 1286 | 398 | 295.5747
211 | Lunt | S | 250 |  | 108 | 26.175 | 1216 | 282 | 223.9646
212 | Lunt | S | 250 |  | 110 | 22.5 | 1220 | 299 | 212.1888
213 | Lunt | S | 250 |  | 110 | 23.85 | 1220 | 321 | 218.4618
214 | Lunt | S | 250 |  | 110 | 22.125 | 1220 | 311 | 210.4132
215 | Lunt | S | 250 |  | 110 | 23.85 | 1220 | 319 | 218.4618
216 | Lunt | S | 250 |  | 110 | 22.125 | 1220 | 319 | 210.4132
217 | Lunt | S | 250 |  | 110 | 20.475 | 1220 | 277 | 202.4152
218 | Lunt | S | 250 |  | 108 | 19.725 | 1216 | 358 | 194.4216
219 | Lunt | S | 250 |  | 112 | 21.975 | 1224 | 207 | 214.2114
220 | Lunt | S | 250 |  | 110 | 19.725 | 1220 | 228 | 198.6734
221 | Lunt | S | 175 |  | 110 | 21.15 | 920 | 265 | 155.1367
222 | Lunt | S | 175 |  | 110 | 21.15 | 920 | 275 | 155.1367
223 | [Tolf, 1988] | C | 250 |  | 200 | 22.725 | 1413.717 | 603 | 449.2862
224 | [Tolf, 1988] | C | 250 |  | 199 | 21.45 | 1410.575 | 600 | 433.3529
225 | [Tolf, 1988] | C | 250 |  | 200 | 23.775 | 1413.717 | 489 | 459.5485
226 | [Tolf, 1988] | C | 250 |  | 197 | 22.65 | 1404.292 | 444 | 438.8706
227 | [Tolf, 1988] | C | 125 |  | 100 | 26.775 | 706.8583 | 216 | 121.9203
228 | [Tolf, 1988] | C | 125 |  | 99 | 21.45 | 703.7168 | 194 | 107.5537
229 | [Tolf, 1988] | C | 125 |  | 98 | 24.975 | 700.5752 | 145 | 114.37
230 | [Tolf, 1988] | C | 125 |  | 99 | 23.55 | 703.7168 | 148 | 112.6957
231 | [Rankin & Long 1987] | S | 100 |  | 40.5 | 28.8 | 481 | 36 | 34.84778
232 | [Rankin & Long 1987] | S | 100 |  | 40.5 | 28.8 | 481 | 49 | 34.84778
233 | [Rankin & Long 1987] | S | 100 |  | 40.5 | 28.8 | 481 | 57 | 34.84778
234 | [Rankin & Long 1987] | S | 100 |  | 40.5 | 32.625 | 481 | 56 | 37.08977
235 | [Rankin & Long 1987] | S | 100 |  | 40.5 | 32.625 | 481 | 57 | 37.08977
236 | [Rankin & Long 1987] | S | 100 |  | 40.5 | 32.625 | 481 | 66 | 37.08977
237 | [Rankin & Long 1987] | S | 100 |  | 40.5 | 27.825 | 481 | 71 | 34.25283
238 | [Rankin & Long 1987] | S | 100 |  | 40.5 | 27.825 | 481 | 71 | 34.25283
239 | [Rankin & Long 1987] | S | 100 |  | 40.5 | 27.825 | 481 | 79 | 34.25283
240 | [Rankin & Long 1987] | S | 100 |  | 40.5 | 28.05 | 481 | 44 | 34.39104
241 | [Rankin & Long 1987] | S | 100 |  | 40.5 | 28.05 | 481 | 55 | 34.39104
242 | [Rankin & Long 1987] | S | 100 |  | 40.5 | 28.05 | 481 | 67 | 34.39104
243 | [Rankin & Long 1987] | S | 100 |  | 40.5 | 31.875 | 481 | 49 | 36.66097
244 | [Rankin & Long 1987] | S | 100 |  | 40.5 | 31.875 | 481 | 52 | 36.66097
245 | [Rankin & Long 1987] | S | 100 |  | 40.5 | 31.875 | 481 | 85 | 36.66097
246 | [Rankin & Long 1987] | S | 100 |  | 46.5 | 27 | 493 | 45 | 39.7064
247 | [Rankin & Long 1987] | S | 100 |  | 46.5 | 27 | 493 | 66 | 39.7064
248 | [Rankin & Long 1987] | S | 100 |  | 46.5 | 27 | 493 | 90 | 39.7064
249 | [Rankin & Long 1987] | S | 100 |  | 46.5 | 28.95 | 493 | 97 | 41.11525
250 | [Rankin & Long 1987] | S | 100 |  | 35 | 35.325 | 470 | 29 | 32.5901
251 | [Rankin & Long 1987] | S | 100 |  | 35 | 35.325 | 470 | 38 | 32.5901
252 | [Rankin & Long 1987] | S | 100 |  | 35 | 35.325 | 470 | 57 | 32.5901
253 | [Rankin & Long 1987] | S | 100 |  | 35 | 28.95 | 470 | 73 | 29.50319
254 | [Rankin & Long 1987] | S | 100 |  | 53.5 | 26.1 | 507 | 63 | 46.19136
255 | [Rankin & Long 1987] | S | 100 |  | 53.5 | 30.375 | 507 | 88 | 49.83089
256 | [Rankin & Long 1987] | S | 100 |  | 53.5 | 30.375 | 507 | 124 | 49.83089
257 | [Rankin & Long 1987] | S | 100 |  | 53.5 | 26.1 | 507 | 126 | 46.19136
258 | [Regan, 1986] | S | 200 |  | 77 | 24.15 | 954 | 194 | 120.3307
259 | [Regan, 1986] | S | 200 |  | 77 | 21.975 | 954 | 176 | 114.7842
260 | [Regan, 1986] | S | 200 |  | 77 | 25.725 | 954 | 194 | 124.1925
261 | [Regan, 1986] | S | 200 |  | 77 | 30.3 | 954 | 194 | 134.7843
262 | [Regan, 1986] | S | 200 |  | 79 | 26.4 | 958 | 165 | 129.6204
263 | [Regan, 1986] | S | 200 |  | 79 | 20.55 | 958 | 165 | 114.3608
264 | [Regan, 1986] | S | 200 |  | 79 | 28.5 | 958 | 186 | 134.6771
265 | [Regan, 1986] | C | 250 |  | 200 | 32.7 | 1413.717 | 825 | 538.9457
266 | [Regan, 1986] | C | 160 |  | 128 | 31.2 | 904.7787 | 390 | 215.6296
267 | [Regan, 1986] | C | 160 |  | 128 | 32.175 | 904.7787 | 365 | 218.9729
268 | [Regan, 1986] | C | 80 |  | 64 | 31.2 | 452.3893 | 117 | 53.9074
269 | [Regan, 1986] | C | 80 |  | 64 | 32.175 | 452.3893 | 105 | 54.74322
270 | [Regan, 1986] | C | 80 |  | 64 | 33.9 | 452.3893 | 105 | 56.19154
271 | [Regan, 1986] | C | 150 |  | 95 | 21.75 | 769.6902 | 197 | 113.6705
272 | [Regan, 1986] | C | 150 |  | 95 | 8.925 | 769.6902 | 123 | 72.81526
273 | [Regan, 1986] | C | 150 |  | 95 | 35.475 | 769.6902 | 214 | 145.1709
274 | [Regan, 1986] | C | 150 |  | 93 | 11.175 | 763.407 | 154 | 79.11186
275 | [Regan, 1986] | C | 150 |  | 93 | 25.125 | 763.407 | 214 | 118.6235
276 | [Regan, 1986] | C | 150 |  | 93 | 39.975 | 763.407 | 248 | 149.6277
277 | [Regan, 1986] | S | 160 |  | 80 | 24.525 | 800 | 190 | 105.6485
278 | [Regan, 1986] | S | 160 |  | 80 | 31.875 | 800 | 236 | 120.4436
279 | [Regan, 1986] | S | 160 |  | 80 | 26.55 | 800 | 248 | 109.9236
280 | [Regan, 1986] | S | 160 |  | 80 | 29.325 | 800 | 262 | 115.5255
281 | [Regan, 1986] | C | 54 |  | 118 | 32.175 | 540.3539 | 170 | 120.5586
282 | [Regan, 1986] | C | 170 |  | 118 | 30.15 | 904.7787 | 280 | 195.41
283 | [Regan, 1986] | C | 110 |  | 118 | 30.375 | 716.2831 | 265 | 155.2757
284 | [Regan, 1986] | S | 102 |  | 118 | 33.975 | 644 | 285 | 147.6476
285 | [Regan, 1986] | C | 150 |  | 118 | 30.825 | 841.9468 | 285 | 183.8641
286 | [Regan, 1984] | S | 150 |  | 75 | 21.525 | 750 | 197 | 86.99071
287 | [Regan, 1984] | S | 150 |  | 75 | 23.7 | 750 | 227 | 91.27996
288 | [Regan, 1984] | S | 150 |  | 75 | 27 | 750 | 235 | 97.42786
289 | [Regan, 1984] | S | 100 |  | 75 | 26.4 | 550 | 185 | 70.64878
290 | [Regan, 1984] | S | 200 |  | 75 | 26.4 | 950 | 338 | 122.0297
291 | [Regan, 1984] | S | 100 |  | 75 | 33.45 | 550 | 172 | 79.52447
292 | [Regan, 1984] | S | 200 |  | 75 | 33.45 | 950 | 284 | 137.3604
293 | [Regan, 1984] | S | 200 |  | 75 | 36.075 | 950 | 421 | 142.6484
294 | [Regan, 1984] | S | 100 |  | 75 | 36.075 | 550 | 182 | 82.58589
295 | [Regan, 1984] | S | 200 |  | 75 | 11.55 | 950 | 221 | 80.71507
296 | [Regan, 1984] | S | 100 |  | 75 | 11.55 | 550 | 109 | 46.72978
297 | [Regan, 1984] | S | 200 |  | 75 | 35.85 | 950 | 623 | 142.2028
298 | [Regan, 1984] | S | 200 |  | 75 | 35.85 | 950 | 368 | 142.2028
299 | [Regan, 1984] | S | 100 |  | 75 | 35.85 | 550 | 451 | 82.32795
300 | [Regan, 1984] | S | 200 |  | 160 | 28.2 | 1120 | 1099 | 317.2059
301 | [Regan, 1984] | S | 100 |  | 75 | 28.2 | 550 | 142 | 73.01755
302 | [Schäfers, 1984] | C | 210 |  | 113 | 21.945 | 1014.734 | 280 | 179.0513
303 | [Schäfers, 1984] | C | 210 |  | 170 | 22.135 | 1193.805 | 480 | 318.2738
304 | [Swamy and Ali, 1982] | S | 150 |  | 100 | 34.95 | 800 | 198 | 157.6494
305 | [Swamy and Ali, 1982] | S | 150 |  | 100 | 38.025 | 800 | 222 | 164.4384
306 | [Kinnunen et al., 1980] | C | 800 |  | 668.5 | 28.65 | 4613.429 | 4915 | 5502.579
307 | [Pralong et al., 1979] | C | 300 |  | 171 | 25.745 | 1479.69 | 626 | 427.9491
308 | [Ladner et al. 1977] | C | 100 |  | 80 | 37.5 | 565.4867 | 183 | 92.34359
309 | [Ladner et al. 1977] | C | 240 |  | 80 | 41.9 | 1005.31 | 281 | 173.5304
310 | [Ladner et al. 1977] | C | 200 |  | 80 | 40 | 879.6459 | 288 | 148.3565
311 | [Ladner et al. 1977] | C | 320 |  | 80 | 38 | 1256.637 | 324 | 206.5715
312 | [Marti et al., 1977] | C | 300 |  | 143 | 32.4 | 1391.726 | 628 | 377.6077
313 | [Criswell, 1974] | S | 254 |  | 120.65 | 30.786175 | 1257.3 | 290 | 280.5581
314 | [Criswell, 1974] | S | 254 |  | 122.174 | 27.5765525 | 1260.348 | 273 | 269.5368
315 | [Criswell, 1974] | S | 254 |  | 123.952 | 28.1005725 | 1263.904 | 464 | 276.8241
316 | [Criswell, 1974] | S | 254 |  | 122.174 | 28.6245925 | 1260.348 | 440 | 274.6108
317 | [Criswell, 1974] | S | 508 |  | 127 | 25.283965 | 2286 | 342 | 486.6103
318 | [Criswell, 1974] | S | 508 |  | 123.952 | 30.5896675 | 2279.904 | 330 | 520.9982
319 | [Criswell, 1974] | S | 508 |  | 125.476 | 33.668285 | 2282.952 | 579 | 554.0471
320 | [Criswell, 1974] | S | 508 |  | 125.476 | 33.930295 | 2282.952 | 580 | 556.1988
321 | [Long and Masterson, 1974] | S | 76 |  | 31.75 | 28.008869 | 367.5 | 34 | 20.5839
322 | [Long and Masterson, 1974] | S | 76 |  | 29.972 | 26.332005 | 363.944 | 31 | 18.65825
323 | Ladner et al | C | 226 |  | 109 | 39.6 | 1052.434 | 362 | 240.6288
324 | [Nylander and Sundquist, 1971] | C | 120 |  | 95.5 | 24 | 677.0132 | 184 | 105.5808
325 | [Nylander and Sundquist, 1971] | C | 120 |  | 101 | 23.925 | 694.292 | 183 | 114.3321
326 | [Nylander and Sundquist, 1971] | C | 240 |  | 201 | 20.4 | 1385.442 | 661 | 419.2551
327 | [Nylander and Sundquist, 1971] | C | 240 |  | 201 | 20.1 | 1385.442 | 558 | 416.1609
328 | [Vanderbilt, 1972] | S | 76 |  | 38.1 | 26.201 | 380.2 | 43 | 24.71581
329 | [Vanderbilt, 1972] | S | 114 |  | 38.1 | 21.8123325 | 532.2 | 47 | 31.56673
330 | [Vanderbilt, 1972] | S | 152 |  | 38.1 | 19.7162525 | 684.2 | 51 | 38.58327
331 | [Vanderbilt, 1972] | C | 114 |  | 38.1 | 20.9608 | 477.8362 | 58 | 27.78349
332 | [Vanderbilt, 1972] | S | 229 |  | 38.1 | 20.1092675 | 992.2 | 78 | 56.50685
333 | [Vanderbilt, 1972] | S | 305 |  | 38.1 | 19.4542425 | 1296.2 | 90 | 72.60774
334 | [Vanderbilt, 1972] | S | 76 |  | 38.1 | 22.0743425 | 380.2 | 50 | 22.68609
335 | [Vanderbilt, 1972] | S | 152 |  | 38.1 | 20.567785 | 684.2 | 69 | 39.40765
336 | [Vanderbilt, 1972] | C | 224 |  | 38.1 | 24.4324325 | 823.4114 | 96 | 51.68969
337 | [Vanderbilt, 1972] | S | 305 |  | 38.1 | 24.9564525 | 1296.2 | 114 | 82.23698
338 | [Vanderbilt, 1972] | C | 76 |  | 38.1 | 18.9302225 | 358.4557 | 39 | 19.80693
339 | [Vanderbilt, 1972] | C | 154 |  | 38.1 | 21.05905375 | 603.4999 | 73 | 35.17227
340 | [Vanderbilt, 1972] | C | 302 |  | 38.1 | 22.79487 | 1068.456 | 101 | 64.78564
341 | [Vanderbilt, 1972] | S | 229 |  | 38.1 | 19.5852475 | 992.2 | 80 | 55.76574
342 | [Vanderbilt, 1972] | C | 154 |  | 38.1 | 20.43678 | 603.4999 | 97 | 34.64872
343 | [Hawkins et al., 1971] | R | 152 | 457 | 117.348 | 24.605 | 1452.696 | 320 | 281.8648
344 | [Hawkins et al., 1971] | R | 114 | 495 | 120.65 | 24.795 | 1459.3 | 314 | 292.2353
345 | [Hawkins et al., 1971] | R | 152 | 305 | 120.65 | 28.025 | 1155.3 | 315 | 245.9652
346 | [Roll et al., 1971] | S | 102 |  | 45.72 | 31.2350395 | 499.44 | 65 | 42.5392
347 | [Roll et al., 1971] | S | 102 |  | 45.72 | 25.7121445 | 499.44 | 63 | 38.59557
348 | [Roll et al., 1971] | S | 102 |  | 45.72 | 25.7121445 | 499.44 | 61 | 38.59557
349 | [Roll et al., 1971] | S | 102 |  | 45.72 | 25.8348755 | 499.44 | 64 | 38.68757
350 | [Roll et al., 1971] | S | 102 |  | 45.72 | 27.9213025 | 499.44 | 88 | 40.21945
351 | [Roll et al., 1971] | S | 102 |  | 45.72 | 26.3257995 | 499.44 | 87 | 39.05342
352 | [Roll et al., 1971] | S | 102 |  | 45.72 | 27.00082 | 499.44 | 67 | 39.55094
353 | [Roll et al., 1971] | S | 102 |  | 45.72 | 25.77351 | 499.44 | 83 | 38.6416
354 | [Nightingale 1970] | C | 254 |  | 38.1 | 28.690095 | 917.6592 | 67 | 62.42394
355 | [Nightingale 1970] | C | 203 |  | 38.1 | 28.690095 | 757.438 | 56 | 51.52486
356 | [Nightingale 1970] | C | 152 |  | 38.1 | 28.690095 | 597.2168 | 58 | 40.62578
357 | [Nightingale 1970] | C | 114 |  | 38.1 | 35.0438375 | 477.8362 | 59 | 35.92433
358 | [Nightingale 1970] | C | 114 |  | 38.1 | 35.0438375 | 477.8362 | 83 | 35.92433
359 | [Nightingale 1970] | C | 114 |  | 38.1 | 35.0438375 | 477.8362 | 70 | 35.92433
360 | [Nightingale 1970] | C | 114 |  | 38.1 | 38.25346 | 477.8362 | 81 | 37.53342
361 | [Nightingale 1970] | C | 114 |  | 38.1 | 38.25346 | 477.8362 | 82 | 37.53342
362 | [Nightingale 1970] | C | 114 |  | 38.1 | 38.25346 | 477.8362 | 79 | 37.53342
363 | [Nightingale 1970] | C | 114 |  | 38.1 | 44.01768 | 477.8362 | 71 | 40.2621
364 | [Nightingale 1970] | C | 114 |  | 38.1 | 42.7731325 | 477.8362 | 82 | 39.68883
365 | [Nightingale 1970] | C | 114 |  | 38.1 | 49.25788 | 477.8362 | 83 | 42.59128
366 | [Nightingale 1970] | C | 114 |  | 38.1 | 50.960945 | 477.8362 | 84 | 43.32131
367 | [Nightingale 1970] | C | 114 |  | 38.1 | 36.812405 | 477.8362 | 83 | 36.81967
368 | [Nightingale 1970] | C | 114 |  | 38.1 | 38.122455 | 477.8362 | 77 | 37.4691
369 | [Nightingale 1970] | C | 114 |  | 38.1 | 29.08311 | 477.8362 | 75 | 32.72678
370 | [Nightingale 1970] | C | 114 |  | 38.1 | 27.77306 | 477.8362 | 74 | 31.98119
371 | [Schaeidt et al., 1970] | C | 500 |  | 240 | 26.175 | 2324.779 | 1662 | 951.5134
372 | [Corley and Hawkins, 1968] | S | 254 |  | 111.252 | 17.765 | 1238.504 | 334 | 193.5827
373 | [Corley and Hawkins, 1968] | S | 203 |  | 111.252 | 19.38 | 1034.504 | 266 | 168.8868
374 | [Mowrer and Vanderbilt, 1967] | S | 152 |  | 51 | 11.11320755 | 710 | 113 | 40.23713
375 | [Mowrer and Vanderbilt, 1967] | S | 152 |  | 51 | 13.62264151 | 710 | 123 | 44.549
376 | Base | S | 203 |  | 114 | 15.485 | 1040 | 316 | 155.5151
377 | Base | S | 203 |  | 117 | 14.725 | 1046 | 339 | 156.5395
378 | Base | S | 203 |  | 121 | 13.49 | 1054 | 301 | 156.1388
379 | Base | S | 203 |  | 124 | 13.3 | 1060 | 254 | 159.7836
380 | Base | S | 203 |  | 117 | 19.95 | 1046 | 339 | 182.2081
381 | Base | S | 203 |  | 124 | 33.63 | 1060 | 401 | 254.0796
382 | Base | S | 203 |  | 117 | 31.16 | 1046 | 411 | 227.7168
383 | Base | S | 203 |  | 121 | 30.875 | 1054 | 422 | 236.2154
384 | Base | S | 203 |  | 124 | 37.335 | 1060 | 411 | 267.7099
385 | Base | S | 203 |  | 124 | 39.33 | 1060 | 431 | 274.7693
386 | Base | S | 203 |  | 124 | 17.86 | 1060 | 242 | 185.1599
387 | Base | S | 203 |  | 102 | 18.335 | 1016 | 330 | 147.9153
388 | Base | S | 203 |  | 117 | 25.935 | 1046 | 292 | 207.7492
389 | Base | S | 203 |  | 121 | 19.57 | 1054 | 322 | 188.0616
390 | Base | S | 203 |  | 119 | 15.2 | 1050 | 292 | 162.3816
391 | Base | S | 203 |  | 114 | 36.385 | 1040 | 254 | 238.3846
392 | Base | S | 203 |  | 119 | 27.74 | 1050 | 335 | 219.3655
393 | Base | S | 203 |  | 117 | 30.59 | 1046 | 531 | 225.6244
394 | Base | S | 203 |  | 114 | 31.16 | 1040 | 377 | 220.6052
395 | Base | S | 203 |  | 117 | 27.835 | 1046 | 394 | 215.2246
396 | [Manterola, 1966] | S | 100 |  | 107 | 24.323895 | 614 | 216 | 108.0059
397 | [Manterola, 1966] | S | 250 |  | 107 | 32.152275 | 1214 | 257 | 245.5201
398 | [Manterola, 1966] | S | 450 |  | 107 | 28.238085 | 2014 | 301 | 381.7153
399 | [Manterola, 1966] | S | 100 |  | 107 | 23.019165 | 614 | 196 | 105.0693
400 | [Manterola, 1966] | S | 250 |  | 107 | 31.406715 | 1214 | 283 | 242.6568
401 | [Manterola, 1966] | S | 450 |  | 107 | 30.288375 | 2014 | 397 | 395.3302
402 | [Manterola, 1966] | S | 100 |  | 107 | 37.743975 | 614 | 184 | 134.541
403 | [Manterola, 1966] | S | 100 |  | 107 | 34.016175 | 614 | 211 | 127.7243
404 | [Manterola, 1966] | S | 100 |  | 107 | 37.278 | 614 | 165 | 133.7079
405 | [Manterola, 1966] | S | 100 |  | 107 | 25.069455 | 614 | 175 | 109.6487
406 | [Manterola, 1966] | S | 250 |  | 107 | 29.729205 | 1214 | 246 | 236.0874
407 | [Manterola, 1966] | S | 450 |  | 107 | 32.525055 | 2014 | 294 | 409.667
408 | [Yitzhaki, 1966] | C | 221 |  | 82 | 15.265 | 951.9026 | 152 | 101.6561
409 | [Yitzhaki, 1966] | C | 333 |  | 82 | 16.614 | 1303.761 | 218 | 145.2539
410 | [Yitzhaki, 1966] | S | 201 |  | 78 | 9.727 | 960 | 128 | 77.84559
411 | [Yitzhaki, 1966] | C | 221 |  | 82 | 9.301 | 951.9026 | 181 | 79.35055
412 | [Yitzhaki, 1966] | C | 221 |  | 82 | 15.904 | 951.9026 | 245 | 103.762
413 | [Yitzhaki, 1966] | S | 201 |  | 82 | 8.733 | 968 | 162 | 78.18972
414 | [Yitzhaki, 1966] | S | 201 |  | 82 | 12.354 | 968 | 215 | 92.9976
415 | [Yitzhaki, 1966] | C | 201 |  | 83 | 13.277 | 892.2123 | 307 | 89.94459
416 | [Yitzhaki, 1966] | C | 300 |  | 80 | 15.62 | 1193.805 | 239 | 125.818
417 | [Yitzhaki, 1966] | C | 221 |  | 82 | 8.662 | 951.9026 | 152 | 76.57627
418 | [Yitzhaki, 1966] | R | 201 | 402 | 82 | 11.999 | 1370 | 244 | 129.7137
419 | [Yitzhaki, 1966] | C | 221 |  | 82 | 19.17 | 951.9026 | 240 | 113.919
420 | [Yitzhaki, 1966] | C | 221 |  | 82 | 16.046 | 951.9026 | 201 | 104.2242
421 | [Yitzhaki, 1966] | C | 119 |  | 82 | 8.875 | 631.4601 | 117 | 51.41889
422 | [Yitzhaki, 1966] | C | 119 |  | 82 | 10.366 | 631.4601 | 98 | 55.57048
423 | [Taylor and Hayes, 1965] | S | 51 |  | 63.5 | 21.87 | 331 | 64 | 32.7646
424 | [Taylor and Hayes, 1965] | S | 76 |  | 63.5 | 20.7225 | 431 | 83 | 41.52894
425 | [Taylor and Hayes, 1965] | S | 102 |  | 63.5 | 19.575 | 535 | 78 | 50.10224
426 | [Taylor and Hayes, 1965] | S | 127 |  | 63.5 | 18.63 | 635 | 88 | 58.01397
427 | [Taylor and Hayes, 1965] | S | 152 |  | 63.5 | 15.525 | 735 | 88 | 61.29931
428 | [Taylor and Hayes, 1965] | S | 51 |  | 60.8 | 19.2375 | 325.6 | 71 | 28.94283
429 | [Taylor and Hayes, 1965] | S | 102 |  | 60.8 | 19.1025 | 529.6 | 105 | 46.91108
430 | [Taylor and Hayes, 1965] | S | 152 |  | 60.8 | 18.225 | 729.6 | 136 | 63.12493
431 | [Moe 1961] | S | 254 |  | 114.3 | 24.757 | 1244.6 | 371 | 235.9412
432 | [Moe 1961] | S | 254 |  | 114.3 | 22.135 | 1244.6 | 389 | 223.0974
433 | [Moe 1961] | S | 254 |  | 114.3 | 23.256 | 1244.6 | 392 | 228.6769
434 | [Moe 1961] | S | 254 |  | 114.3 | 20.957 | 1244.6 | 356 | 217.0798
435 | [Moe 1961] | S | 254 |  | 114.3 | 21.4795 | 1244.6 | 364 | 219.7692
436 | [Moe 1961] | S | 254 |  | 114.3 | 24.1015 | 1244.6 | 378 | 232.7967
437 | [Moe 1961] | S | 254 |  | 114.3 | 22.629 | 1244.6 | 334 | 225.5732
438 | [Moe 1961] | S | 254 |  | 114.3 | 33.402 | 1244.6 | 374 | 274.0571
439 | [Moe 1961] | S | 254 |  | 114.3 | 19.456 | 1244.6 | 311 | 209.1614
440 | [Moe 1961] | S | 203 |  | 114.3 | 21.09 | 1040.6 | 343 | 182.0736
441 | [Moe 1961] | S | 203 |  | 114.3 | 21.8785 | 1040.6 | 378 | 185.446
442 | [Moe 1961] | R | 457 | 152 | 114.3 | 26.201 | 1446.6 | 394 | 282.119
443 | [Moe 1961] | S | 152 |  | 114.3 | 25.213 | 836.6 | 311 | 160.0498
444 | [Moe 1961] | S | 305 |  | 114.3 | 19.779 | 1448.6 | 433 | 245.4571
445 | [Kinnunen and Nylander, 1960] | C | 150 |  | 117 | 26.175 | 838.8052 | 255 | 167.3667
446 | [Kinnunen and Nylander, 1960] | C | 150 |  | 118 | 24.15 | 841.9468 | 275 | 162.7436
447 | [Kinnunen and Nylander, 1960] | C | 150 |  | 121 | 29.475 | 851.3716 | 334 | 186.4276
448 | [Kinnunen and Nylander, 1960] | C | 150 |  | 122 | 27 | 854.5132 | 332 | 180.5674
449 | [Kinnunen and Nylander, 1960] | C | 300 |  | 128 | 24.3 | 1344.602 | 430 | 282.804
450 | [Kinnunen and Nylander, 1960] | C | 300 |  | 124 | 23.1 | 1332.035 | 408 | 264.6197
451 | [Kinnunen and Nylander, 1960] | C | 300 |  | 120 | 27.675 | 1319.469 | 491 | 277.6534
452 | [Kinnunen and Nylander, 1960] | C | 300 |  | 119 | 27.675 | 1316.327 | 540 | 274.684
453 | [Kinnunen and Nylander, 1960] | C | 300 |  | 123 | 24.225 | 1328.894 | 258 | 268.1674
454 | [Kinnunen and Nylander, 1960] | C | 300 |  | 125 | 24.525 | 1335.177 | 258 | 275.5066
455 | [Kinnunen and Nylander, 1960] | C | 300 |  | 120 | 25.2 | 1319.469 | 332 | 264.9473
456 | [Kinnunen and Nylander, 1960] | C | 300 |  | 122 | 23.025 | 1325.752 | 332 | 258.7026
457 | Base | C | 100 |  | 60 | 24.75 | 502.6548 | 94 | 50.01352
458 | Base | C | 100 |  | 60 | 26.775 | 502.6548 | 104 | 52.01931
459 | Base | C | 100 |  | 60 | 24.6 | 502.6548 | 98 | 49.86174
460 | Base | C | 100 |  | 60 | 25.575 | 502.6548 | 104 | 50.84025
461 | Base | C | 100 |  | 60 | 27.975 | 502.6548 | 82 | 53.17223
462 | Base | C | 100 |  | 60 | 26.025 | 502.6548 | 82 | 51.28557
463 | Base | C | 100 |  | 60 | 27.225 | 502.6548 | 113 | 52.45463
464 | Base | C | 100 |  | 60 | 24.75 | 502.6548 | 100 | 50.01352
465 | Base | C | 100 |  | 64 | 26.25 | 515.2212 | 118 | 56.31409
466 | [Rosenthal 1959] | C | 229 |  | 80 | 13.70726 | 970.7521 | 181 | 95.84124
467 | [Rosenthal 1959] | C | 229 |  | 80 | 12.72817 | 970.7521 | 152 | 92.35493
468 | [Rosenthal 1959] | R | 229 | 432 | 80 | 14.196805 | 1482 | 245 | 148.906
469 | [Rosenthal 1959] | C | 229 |  | 80 | 22.2742975 | 970.7521 | 245 | 122.1741
470 | [Elstner and Hognestad, 1956] | S | 254 |  | 117.475 | 13.360572 | 1250.95 | 302 | 179.051
471 | [Elstner and Hognestad, 1956] | S | 254 |  | 117.475 | 23.970438 | 1250.95 | 365 | 239.8292
472 | [Elstner and Hognestad, 1956] | S | 254 |  | 117.475 | 27.572553 | 1250.95 | 356 | 257.2188
473 | [Elstner and Hognestad, 1956] | S | 254 |  | 117.475 | 34.973262 | 1250.95 | 351 | 289.6891
474 | [Elstner and Hognestad, 1956] | S | 254 |  | 117.475 | 19.254942 | 1250.95 | 356 | 214.9489
475 | [Elstner and Hognestad, 1956] | S | 254 |  | 114.3 | 12.967614 | 1244.6 | 334 | 170.7595
476 | [Elstner and Hognestad, 1956] | S | 254 |  | 114.3 | 18.534519 | 1244.6 | 400 | 204.1481
477 | [Elstner and Hognestad, 1956] | S | 254 |  | 114.3 | 35.562699 | 1244.6 | 467 | 282.7822
478 | [Elstner and Hognestad, 1956] | S | 254 |  | 114.3 | 26.524665 | 1244.6 | 512 | 244.2192
479 | [Elstner and Hognestad, 1956] | S | 254 |  | 114.3 | 12.116205 | 1244.6 | 356 | 165.0586
480 | [Elstner and Hognestad, 1956] | S | 254 |  | 114.3 | 21.481704 | 1244.6 | 445 | 219.7805
481 | [Elstner and Hognestad, 1956] | S | 254 |  | 114.3 | 25.214805 | 1244.6 | 534 | 238.1127
482 | [Elstner and Hognestad, 1956] | S | 254 |  | 114.3 | 32.811993 | 1244.6 | 547 | 271.6258
483 | [Elstner and Hognestad, 1956] | S | 356 |  | 117.475 | 24.821847 | 1658.95 | 400 | 323.6492
484 | [Elstner and Hognestad, 1956] | S | 356 |  | 114.3 | 26.393679 | 1652.6 | 534 | 323.4765
485 | [Elstner and Hognestad, 1956] | S | 356 |  | 114.3 | 23.773959 | 1652.6 | 498 | 307.0036
486 | [Elstner and Hognestad, 1956] | S | 254 |  | 114.3 | 27.048609 | 1244.6 | 400 | 246.6194
487 | [Elstner and Hognestad, 1956] | S | 356 |  | 114.3 | 20.826774 | 1652.6 | 436 | 287.3451
488 | [Elstner and Hognestad, 1956] | S | 254 |  | 114.3 | 28.358469 | 1244.6 | 445 | 252.5202
489 | [Elstner and Hognestad, 1956] | S | 356 |  | 114.3 | 28.227483 | 1652.6 | 489 | 334.5252
490 | [Elstner and Hognestad, 1956] | S | 356 |  | 120.65 | 24.88734 | 1665.3 | 236 | 334.1087
491 | [Elstner and Hognestad, 1956] | S | 254 |  | 114.3 | 13.491558 | 1244.6 | 178 | 174.175
492 | [Elstner and Hognestad, 1956] | S | 254 |  | 114.3 | 45.19017 | 1244.6 | 200 | 318.7695
493 | [Elstner and Hognestad, 1956] | S | 254 |  | 114.3 | 45.321156 | 1244.6 | 334 | 319.2311
494 | [Elstner and Hognestad, 1956] | S | 254 |  | 114.3 | 41.719041 | 1244.6 | 505 | 306.2823
495 | [Elstner and Hognestad, 1956] | S | 254 |  | 114.3 | 12.836628 | 1244.6 | 329 | 169.8949
496 | [Elstner and Hognestad, 1956] | S | 254 |  | 114.3 | 48.006369 | 1244.6 | 578 | 328.5521
497 | [Forssell and Holmberg, 1946] | C | 140 |  | 101 | 11.5395 | 757.1238 | 183 | 86.58856
498 | [Forssell and Holmberg, 1946] | C | 140 |  | 111 | 11.5395 | 788.5398 | 177 | 99.11031
499 | [Forssell and Holmberg, 1946] | C | 140 |  | 106 | 11.5395 | 772.8318 | 172 | 92.7605
500 | [Forssell and Holmberg, 1946] | C | 140 |  | 110 | 11.5395 | 785.3982 | 177 | 97.82612
501 | [Forssell and Holmberg, 1946] | C | 140 |  | 111 | 11.5395 | 788.5398 | 198 | 99.11031
502 | [Forssell and Holmberg, 1946] | C | 140 |  | 107 | 11.5395 | 775.9734 | 183 | 94.01623
503 | [Forssell and Holmberg, 1946] | C | 140 |  | 106 | 11.5395 | 772.8318 | 187 | 92.7605
504 | [Richart & Kluge 1939] | C | 51 |  | 130 | 24.89095 | 568.6283 | 151 | 122.9338
505 | [Richart & Kluge 1939] | C | 51 |  | 130 | 24.89095 | 568.6283 | 166 | 122.9338
506 | [Richart & Kluge 1939] | C | 152 |  | 130 | 24.89095 | 885.9291 | 201 | 191.5322
507 | [Richart & Kluge 1939] | C | 152 |  | 130 | 24.89095 | 885.9291 | 198 | 191.5322
508 | [Richart & Kluge 1939] | C | 152 |  | 130 | 24.89095 | 885.9291 | 200 | 191.5322
509 | [Richart & Kluge 1939] | C | 152 |  | 130 | 24.89095 | 885.9291 | 199 | 191.5322
510 | [Richart & Kluge 1939] | C | 254 |  | 130 | 24.89095 | 1206.372 | 220 | 260.8098
511 | [Richart & Kluge 1939] | C | 254 |  | 130 | 24.89095 | 1206.372 | 216 | 260.8098
512 | [Richart & Kluge 1939] | C | 356 |  | 130 | 24.89095 | 1526.814 | 243 | 330.0874
513 | [Richart & Kluge 1939] | C | 356 |  | 130 | 24.89095 | 1526.814 | 243 | 330.0874
514 | [Richart & Kluge 1939] | C | 356 |  | 130 | 24.89095 | 1526.814 | 249 | 330.0874
515 | [Richart & Kluge 1939] | C | 356 |  | 130 | 24.89095 | 1526.814 | 239 | 330.0874
516 | [Richart & Kluge 1939] | C | 152 |  | 130 | 24.89095 | 885.9291 | 203 | 191.5322
517 | [Richart & Kluge 1939] | C | 152 |  | 130 | 24.89095 | 885.9291 | 202 | 191.5322
518 | [Graf, 1938] | S | 300 |  | 271 | 12.3 | 1742 | 1165 | 551.8852
519 | [Graf, 1938] | S | 300 |  | 473 | 13.05 | 2146 | 1659 | 1222.292