## NEES_Database__ACI_445_Punching
TestID | Authors | Reference | Year | Test ID as given by Author(s) | Age | Support Conditions | Slab Restraint | Slab Shape | B [mm] | D [mm] | Array Shape | B1 [mm] | D1 [mm] | h [mm] | Shape | b1 [mm] | d1 [mm] | Compressive Strength Specimen Type and Dimensions | fc_test [MPa] | fc_28 or fcu_28 [MPa] | Additional Compressive Strength Specimen Type and Dimensions | fcu_test [MPa] | f'cu_28 [MPa] | fct_sp [MPa] | fct_f [MPa] | fct [MPa] | Ec [GPa] | da [mm] | fy [MPa] | fu [MPa] | Er [GPa] | Type of Slab Reinforcement | Bar Surface | Reinf. Bar Ends | d or dx [mm] | dy [mm] | db or dbx [mm] | dby [mm] | Reinf. Distrib. | s or sx [mm] | sy [mm] | r | Pu [kN] | Failure Mode | Observations | Revisions | davg [(mm)] | b1_3h [mm] | No. of Bars Within b1+3h | rnear | ravg | a [(mm)] | a_davg | b1* [(mm)] | b1*/davg | f1c [(MPa)]
"desc":"Database Test ID" | "desc":"Author(s)","width":"120" | "desc":"Reference","type":"link","ext":"ext" | "desc":"Year of Publication" | "desc":"Test ID as given by Author(s)" | "desc":"Specimen age at testing time","h_styles":"border-bottom: 2px solid #0d0;" | "desc":"SS-CL :Slab Supported on all edges, Column LoadedSSO-CL :Slab Supported on Opposite edges, Column LoadedSSC-CL :Slab on inner Supports arrayed in Circular Pattern, Column LoadedCS-SL :Column Supported, Slab LoadedCS-SLO :Column Supported, Slab Loaded on Opposite SidesCSL-SR :Column Supported and Loaded, Slab Reacted AgainstCSL-SL :Column Supported and Loaded, Slab Loaded ","h_styles":"border-bottom: 2px solid #0d0;" | "desc":"Slab restraint \r\nN = None, L = Lateral, \r\nR = Rotational, \r\nRC = Rotational (Corner)","h_styles":"border-bottom: 2px solid #0d0;" | 슬래브 모양 "desc":"Slab shape in plan \r\nS = Square, R = Rectangular, \r\nC = Circular, O = Octagonal","h_styles":"border-bottom: 2px solid #0d0;" | 슬래브 직경 "unit":"mm","desc":"Slab dimensions or Diameter","h_styles":"border-bottom: 2px solid #0d0;" | "unit":"mm","desc":"Slab dimensions or Diameter","h_styles":"border-bottom: 2px solid #0d0;" | "desc":"Support or Loading array shape \r\n C = Circular, S = Square (all sides), \r\nR = Rectangular (all sides), \r\n RX = Rectangular, X direction, \r\n RY = Rectangular, Y direction, \r\n LX = Line, X direction, \r\n LY = Line, Y direction \r\nMU = Multi-points, almost Uniform, \r\nU= Uniformly loaded","h_styles":"border-bottom: 2px solid #0d0;" | 서포트 거리 2배 "unit":"mm","desc":"Support orLoading array side dimension or diameter B1","h_styles":"border-bottom: 2px solid #0d0;" | "unit":"mm","desc":"Support or Loading array side dimension or diameter D1","h_styles":"border-bottom: 2px solid #0d0;" | 슬래브 두께 "unit":"mm","desc":"Slab thickness","h_styles":"border-bottom: 2px solid #0d0;" | 기둥 모양 "desc":"Column or loading plate shape \r\nS = Square, R = Rectangular, \r\nC = Circular","h_styles":"border-bottom: 2px solid #0d0;" | 기둥 폭"unit":"mm","desc":"Column or loading plate slab side dimension or diameter b1","h_styles":"border-bottom: 2px solid #0d0;" | 기둥 너비"unit":"mm","desc":"Column or loading plate slab side dimension or diameter d1","h_styles":"border-bottom: 2px solid #0d0;" | "desc":"Concrete: Compressive strength specimen type and dimensions, \r\nCY = cylinder, CU = Cube","h_styles":"border-bottom: 2px solid #f00;" | "unit":"MPa","desc":"Concrete: Compressive strength at time of slab testing,\r\n fc,cyl \/ fc,cu \/ fc,pr","fmt":"%.2f","h_styles":"border-bottom: 2px solid #f00;" | "unit":"MPa","desc":"Concrete: Compressive strength at 28 days","fmt":"%.2f","h_styles":"border-bottom: 2px solid #f00;" | "desc":"Concrete: Additional compressive strength specimen type and dimensions, \r\nCU = Cube, PR = Prism","fmt":"%.2f","h_styles":"border-bottom: 2px solid #f00;" | "unit":"MPa","desc":"Concrete: Compressive strength at time of slab testing for additional compressive strength specimen","fmt":"%.2f","h_styles":"border-bottom: 2px solid #f00;" | "unit":"MPa","desc":"Concrete: Compressive strength at 28 days for additional compressive strength specimen","fmt":"%.2f","h_styles":"border-bottom: 2px solid #f00;" | "unit":"MPa","desc":"Concrete: Splitting tensile strength at time of slab testing","fmt":"%.2f","h_styles":"border-bottom: 2px solid #f00;" | "unit":"MPa","desc":"Concrete: Tensile flexural strength (modulus of rupture) at time of slab testing","fmt":"%.2f","h_styles":"border-bottom: 2px solid #f00;" | "unit":"MPa","desc":"Concrete: Uniaxial tensile strength at time of slab testing","fmt":"%.2f","h_styles":"border-bottom: 2px solid #f00;" | "unit":"GPa","desc":"Concrete: Modulus of elasticity at time of slab testing","fmt":"%.2f","h_styles":"border-bottom: 2px solid #f00;" | "unit":"mm","desc":"Concrete: Max. aggregate size","h_styles":"border-bottom: 2px solid #f00;" | 철근 항복강도 "unit":"MPa","desc":"Reinforcement: Yield strength","h_styles":"border-bottom: 2px solid #f00;" | "unit":"MPa","desc":"Reinforcement: Tensile strength","h_styles":"border-bottom: 2px solid #f00;" | "unit":"GPa","desc":"Reinforcement: Modulus of elasticity","fmt":"%.2f","h_styles":"border-bottom: 2px solid #f00;" | "desc":"Slab reinforcement details: Type of slab reinforcement\r\nS = Steel, GB = Glass FRP bar,\r\nGG = Glass FRP grid, \r\nCB = Carbon FRP bar,\r\nCG = Carbon FRP grid, \r\nHG = Hybrid FRP Glass bar","h_styles":"border-bottom: 2px solid #00f;" | "desc":"Slab reinforcement details: Bar surface characteristics\r\nS = Smooth, D = Deformed, \r\nI = Indented, T = Twisted, \r\n R = Rough surface","h_styles":"border-bottom: 2px solid #00f;" | "desc":"Slab reinforcement details: Reinforcing Bar Ends \r\nS = Straight, H = Hooked, \r\nSP = Steel Plates","h_styles":"border-bottom: 2px solid #00f;" | "unit":"mm","desc":"Slab reinforcement details: Effective depth, d or dx","fmt":"%.2f","h_styles":"border-bottom: 2px solid #00f;" | "unit":"mm","desc":"Slab reinforcement details: Effective depth, dy","fmt":"%.2f","h_styles":"border-bottom: 2px solid #00f;" | 철근 직경 "unit":"mm","desc":"Slab reinforcement details: Bar diameter db or dbx ","fmt":"%.2f","h_styles":"border-bottom: 2px solid #00f;" | 철근 직경 다른경우 표시"unit":"mm","desc":"Slab reinforcement details: Bar diameter dby","fmt":"%.2f","h_styles":"border-bottom: 2px solid #00f;" | 철근 간격 일정한지 안한지 표시"desc":"Slab reinforcement details: Reinf. distrib. around column \r\n U = Uniform spacing,\r\nN = Non-uniform spacing","h_styles":"border-bottom: 2px solid #00f;" | 철근 간격 "unit":"mm","desc":"Slab reinforcement details: Spacing in X direction","fmt":"%.2f","h_styles":"border-bottom: 2px solid #00f;" | 철근 간격 다를 경우"unit":"mm","desc":"Slab reinforcement details: Spacing in Y direction","fmt":"%.2f","h_styles":"border-bottom: 2px solid #00f;" | "desc":"Slab reinforcement details: Average reinforcement ratio as reported by researcher ","fmt":"%.4f","h_styles":"border-bottom: 2px solid #00f;" | "unit":"kN","desc":"Test results: Failure Load","h_styles":"border-bottom: 2px solid #cca;" | "desc":"Reported failure mode: \r\n P = Punching, F = Flexural,\r\nFP = Flexure-Punching,\r\nDP = Ductile Punching, B = Bond","h_styles":"border-bottom: 2px solid #cca;" | "width":"220","truncate":"truncate","h_styles":"border-bottom: 2px solid #b57edc;" | "width":"220","truncate":"truncate","h_styles":"border-bottom: 2px solid #b57edc;" | 슬래브 유효 깊이 "unit":"(mm)","desc":"Average flexural depth of the slab","fmt":"%.2f","h_styles":"border-bottom: 2px solid #cca;" | "unit":"mm","desc":"Effective slab width","fmt":"%.2f","h_styles":"border-bottom: 2px solid #cca;" | "desc":"Number of bars within b1+3h","h_styles":"border-bottom: 2px solid #cca;" | "desc":"Reinforcement ratio near column","fmt":"%.4f","h_styles":"border-bottom: 2px solid #cca;" | 철근비 "desc":"Average reinforcement ratio","fmt":"%.4f","h_styles":"border-bottom: 2px solid #cca;" | "unit":"(mm)","desc":"Shear span","fmt":"%.2f","h_styles":"border-bottom: 2px solid #cca;" | "desc":"Shear span divided by the average flexural depth of the slab","fmt":"%.2f","h_styles":"border-bottom: 2px solid #cca;" | 동일 기둥 폭 정사각형"unit":"(mm)","desc":"Equivalent column width for same column perimeter","fmt":"%.2f","h_styles":"border-bottom: 2px solid #cca;" | "desc":"Column side-to-slab flexural depth ratio","fmt":"%.2f","h_styles":"border-bottom: 2px solid #cca;" | 콘크리트 압축강도 "unit":"(MPa)","fmt":"%.2f","h_styles":"border-bottom: 2px solid #cca;"
1 | Parra |  | 2011 | 3 |  | SS-CL | N | S | 1830 |  | S | 1780 |  | 203 | S | 152 |  | CY150x300 | 45 | [9 empty] | 419 |  |  | S | D | S | 83 |  | 9.5 |  | U | 102 |  | 0.0077 | 600 | P |  |  | 165.1 |  |  |  | 0.00752229 | 814 | 4.930345245 | 152 | 0.920654149 | 42.70763
2 | [Bayrak & Jirsa. 2009] |  | 2009 | G0.5 |  | CSL-SR | N | S | 4268 |  | S4 | 1728 |  | 152 | S | 406 |  | CY150x300 | 31.4 | [9 empty] | 421 |  |  | S | D | S | 83 |  | 9.5 |  | U | 203 |  | 0.005 | 311 | FP |  |  | 126 |  |  |  | 0.004934744 | 661 | 5.246031746 | 406 | 3.222222222 | 29.83
3 | [Bayrak & Jirsa. 2009] |  | 2009 | G1.0 |  | CSL-SR | N | S | 4268 |  | S4 | 1728 |  | 152 | S | 406 |  | CY150x300 | 28.1 | [9 empty] | 421 |  |  | S | D | S | 83 |  | 9.5 |  | N | 0+5*102+3*203+4*216 |  | 0.01 | 401 | FP |  |  | 126 | 862 | 9 | 0.010459139 | 0.010459139 | 661 | 5.246031746 | 406 | 3.222222222 | 26.695
4 | [Ozden et al. 2006] | /app/site/collections/aci445punchingdatabank/pub/2006 Ozden et al.pdf | 2006 | NR1E0F0 |  | CSL-SR | N | C | 1500 |  | C12 | 1200 |  | 120 | S | 200 |  | CY150x300 | 21.6 |  |  |  |  | 2.33 |  |  |  |  | 507 |  |  | S | D | S | 83 |  | 9.5 |  | U | 108 |  | 0.0073 | 188 | P |  |  | 100 |  |  |  | 0.007272205 | 500 | 5 | 200 | 2 | 20.52
5 | [Ozden et al. 2006] | /app/site/collections/aci445punchingdatabank/pub/2006 Ozden et al.pdf | 2006 | NR2E0F0 |  | CSL-SR | N | C | 1500 |  | C12 | 1200 |  | 120 | S | 200 |  | CY150x300 | 20 |  |  |  |  | 2.34 |  |  |  |  | 507 |  |  | S | D | S | 143 |  | 10 |  | U | 72 |  | 0.0109 | 202 | P |  |  | 100 |  |  |  | 0.010908308 | 500 | 5 | 200 | 2 | 19
6 | [Ozden et al. 2006] | /app/site/collections/aci445punchingdatabank/pub/2006 Ozden et al.pdf | 2006 | HR1E0F0 |  | CSL-SR | N | C | 1500 |  | C12 | 1200 |  | 120 | S | 200 |  | CY150x300 | 74 |  |  |  |  | 4.58 |  |  |  |  | 471 |  |  | S | D | S | 108 |  | 10 |  | U | 103 |  | 0.015 | 331 | P |  |  | 100 |  |  |  | 0.014945441 | 500 | 5 | 200 | 2 | 70.3
7 | [Ozden et al. 2006] | /app/site/collections/aci445punchingdatabank/pub/2006 Ozden et al.pdf | 2006 | HR1E0F0r |  | CSL-SR | N | C | 1500 |  | C12 | 1200 |  | 120 | S | 200 |  | CY150x300 | 75 |  |  |  |  | 4.93 |  |  |  |  | 471 |  |  | S | I | S | 110 |  | 8 |  | U | 103 |  | 0.015 | 371 | P |  |  | 100 |  |  |  | 0.014945441 | 500 | 5 | 200 | 2 | 71.25
8 | [Ozden et al. 2006] | /app/site/collections/aci445punchingdatabank/pub/2006 Ozden et al.pdf | 2006 | HR2E0F0 |  | CSL-SR | N | C | 1500 |  | C12 | 1200 |  | 120 | S | 200 |  | CY150x300 | 63.7 |  |  |  |  | 4.12 |  |  |  |  | 471 |  |  | S | I | S | 110 |  | 8 |  | U | 68 |  | 0.0225 | 405 | P |  |  | 100 |  |  |  | 0.022637947 | 500 | 5 | 200 | 2 | 60.515
9 | [Ozden et al. 2006] | /app/site/collections/aci445punchingdatabank/pub/2006 Ozden et al.pdf | 2006 | HR2E0F0r |  | CSL-SR | N | C | 1500 |  | C12 | 1200 |  | 120 | S | 200 |  | CY150x300 | 74.7 |  |  |  |  | 4.81 |  |  |  |  | 471 |  |  | S | I | S | 110 |  | 8 |  | U | 68 |  | 0.0225 | 489 | P |  |  | 100 |  |  |  | 0.022637947 | 500 | 5 | 200 | 2 | 70.965
10 | Guandalini | /app/site/collections/aci445punchingdatabank/pub/2005 Guandalini.pdf | 2005 | PG-1 | 33 | CS-SL | N | S | 3000 |  | C8 | 2760 |  | 250 | S | 260 |  | CY160x320 | 27.7 | [6 empty] | 2 | 25.7 | 16 | 573 | 656 |  | S | I | S | 110 |  | 8 |  | U | 100 |  | 0.015 | 1024 | P |  |  | 210 |  |  |  | 0.014959965 | 1250 | 5.952380952 | 260 | 1.238095238 | 27.7
11 | Guandalini | /app/site/collections/aci445punchingdatabank/pub/2005 Guandalini.pdf | 2005 | PG-2b | 240 | CS-SL | N | S | 3000 |  | C8 | 2760 |  | 250 | S | 260 |  | CY160x320 | 40.5 | [6 empty] | 3 | 34.7 | 16 | 552 | 612 |  | S | I | S | 110 |  | 8 |  | U | 150 |  | 0.0025 | 439 | F |  |  | 210 |  |  |  | 0.002493328 | 1250 | 5.952380952 | 260 | 1.238095238 | 40.5
12 | Guandalini | /app/site/collections/aci445punchingdatabank/pub/2005 Guandalini.pdf | 2005 | PG-3 | 41 | CS-SL | N | S | 6000 |  | C8 | 5160 |  | 500 | S | 520 |  | CY160x320 | 32.4 | 29.3 | [5 empty] | 2.1 | 31.8 | 16 | 520 | 607 |  | S | I | S | 110 |  | 8 |  | U | 135 |  | 0.0033 | 2153 | P |  |  | 456 |  |  |  | 0.003266113 | 2320 | 5.087719298 | 520 | 1.140350877 | 32.4
13 | Guandalini | /app/site/collections/aci445punchingdatabank/pub/2005 Guandalini.pdf | 2005 | PG-4 | 28 | CS-SL | N | S | 3000 |  | C8 | 2760 |  | 250 | S | 260 |  | CY160x320 | 32.2 | 32.2 | [5 empty] | 2 | 27.3 | 4 | 541 | 603 |  | S | D | S | 108 |  | 10 |  | U | 150 |  | 0.0025 | 408 | F |  |  | 210 |  |  |  | 0.002493328 | 1250 | 5.952380952 | 260 | 1.238095238 | 32.2
14 | Guandalini | /app/site/collections/aci445punchingdatabank/pub/2005 Guandalini.pdf | 2005 | PG-5 | 28 | CS-SL | N | S | 3000 |  | C8 | 2760 |  | 255 | S | 260 |  | CY160x320 | 29.3 | 29.3 | [5 empty] | 2.3 | 26.8 | 16 | 555 | 659 |  | S | I | S | 112 |  | 5.6 |  | U | 115 |  | 0.0033 | 550 | P |  |  | 210 |  |  |  | 0.003252166 | 1250 | 5.952380952 | 260 | 1.238095238 | 29.3
15 | Guandalini | /app/site/collections/aci445punchingdatabank/pub/2005 Guandalini.pdf | 2005 | PG-6 | 99 | SSC-CL | N | S | 1500 |  | C8 | 1380 |  | 125 | S | 130 |  | CY160x320 |  | 29.3 | [7 empty] | 16 | 526 | 607 |  | S | S | S | 110 |  | 8 |  | U | 110 |  | 0.015 | 236 | P |  |  | 96 |  |  |  | 0.014577466 | 625 | 6.510416667 | 130 | 1.354166667 | 29.3
16 | Guandalini | /app/site/collections/aci445punchingdatabank/pub/2005 Guandalini.pdf | 2005 | PG-7 | 100 | SSC-CL | N | S | 1500 |  | C8 | 1380 |  | 125 | S | 130 |  | CY160x320 | 34.7 | 29.3 | [5 empty] | 2.4 | 33.7 | 16 | 550 | 623 |  | S | I | S | 110 |  | 8 |  | U | 105 |  | 0.0075 | 243 | P |  |  | 100 |  |  |  | 0.007479983 | 625 | 6.25 | 130 | 1.3 | 34.7
17 | Guandalini | /app/site/collections/aci445punchingdatabank/pub/2005 Guandalini.pdf | 2005 | PG-8 | 100 | SSC-CL | N | S | 1500 |  | C8 | 1380 |  | 140 | S | 130 |  | CY160x320 | 34.7 | 29.3 | [5 empty] | 2.4 | 33.7 | 16 | 525 | 586 |  | S | I | S | 110 |  | 8 |  | U | 155 |  | 0.0033 | 141 | F |  |  | 117 |  |  |  | 0.002771739 | 625 | 5.341880342 | 130 | 1.111111111 | 34.7
18 | Guandalini | /app/site/collections/aci445punchingdatabank/pub/2005 Guandalini.pdf | 2005 | PG-9 | 101 | SSC-CL | N | S | 1500 |  | C8 | 1380 |  | 140 | S | 130 |  | CY160x320 |  | 29.3 | [7 empty] | 16 | 525 | 586 |  | S | D | S | 200 |  | 16 |  | U | 196 |  | 0.0025 | 118 | F |  |  | 117 |  |  |  | 0.002191936 | 625 | 5.341880342 | 130 | 1.111111111 | 29.3
19 | Guandalini | /app/site/collections/aci445punchingdatabank/pub/2005 Guandalini.pdf | 2005 | PG-10 | 21 | CS-SL | N | S | 3000 |  | C8 | 2760 |  | 250 | S | 260 |  | CY160x320 | 28.5 | [6 empty] | 2.2 | 29.5 | 16 | 577 | 648 |  | S | D | S | 199 |  | 16 |  | U | 115 |  | 0.0033 | 540 | P |  |  | 210 |  |  |  | 0.003252166 | 1250 | 5.952380952 | 260 | 1.238095238 | 28.5
20 | [Birkle 2004] | /app/site/collections/aci445punchingdatabank/pub/2004 Birkle.pdf | 2004 | 1 | 56 | CSL-SR | N | O | 2400 |  | C8 | 2000 |  | 160 | S | 250 |  | CY100x200 | 36.2 | 33.1 | [7 empty] | 14 | 488 | 710 | 201 | S | D | S | 200 |  | 16 |  | U | 120 | 95 | 0.0151 | 483 | P |  |  | 124 |  |  |  | 0.015387541 | 875 | 7.056451613 | 250 | 2.016129032 | 33.304
21 | [Birkle 2004] | /app/site/collections/aci445punchingdatabank/pub/2004 Birkle.pdf | 2004 | 7 | 23 | CSL-SR | N | O | 3400 |  | C8 | 3000 |  | 230 | S | 300 |  | CY100x200 | 35 | 33.5 | [7 empty] | 20 | 531 | 704 | 205 | S | D | S | 197 |  | 16 |  | U | 130 | 115 | 0.0124 | 825 | P |  |  | 190 |  |  |  | 0.012956935 | 1350 | 7.105263158 | 300 | 1.578947368 | 32.2
22 | [Birkle 2004] | /app/site/collections/aci445punchingdatabank/pub/2004 Birkle.pdf | 2004 | 10 | 35 | CSL-SR | N | O | 4200 |  | C8 | 3800 |  | 300 | S | 350 |  | CY100x200 | 31.4 | 31 | [7 empty] | 20 | 524 | 686 | 203 | S | D | S | 100 |  | 8 |  | U | 110 | 100 | 0.011 | 1046 | P |  |  | 260 |  |  |  | 0.011000691 | 1725 | 6.634615385 | 350 | 1.346153846 | 28.888
23 | Timm | /app/site/collections/aci445punchingdatabank/pub/2003 Timm.pdf | 2003 | Ti-1A |  | CS-SL | N | S | 760 |  | C8 | 560 |  | 200 | C | 175 |  | CY150x300 | 40.7 | [9 empty] | 500 |  |  | S | D | S | 99 |  | 8 |  | U | 50 |  | 0.0125 | 789 | P | Failure load defined at an earlier load equivalent to that causing the diagonal crack (ultimate loads are reported) |  | 172 |  |  |  | 0.01242025 | 192.5 | 1.119186047 | 137.4446786 | 0.799096969 | 38.665
24 | Timm | /app/site/collections/aci445punchingdatabank/pub/2003 Timm.pdf | 2003 | Ti-2A |  | CS-SL | N | S | 1000 |  | C8 | 800 |  | 200 | C | 175 |  | CY150x300 | 36 | [9 empty] | 500 |  |  | S | D | S | 98 |  | 8 |  | U | 50 |  | 0.0125 | 668 | P |  |  | 172 |  |  |  | 0.01242025 | 312.5 | 1.816860465 | 137.4446786 | 0.799096969 | 34.2
25 | Timm | /app/site/collections/aci445punchingdatabank/pub/2003 Timm.pdf | 2003 | Ti-3A |  | CS-SL | N | S | 1080 |  | C8 | 800 |  | 285 | C | 250 |  | CY150x300 | 32.8 | [9 empty] | 500 |  |  | S | D | S | 99 |  | 8 |  | U | 70 |  | 0.0118 | 1356 | P | Failure load defined at an earlier load equivalent to that causing the diagonal crack (ultimate loads are reported) |  | 246 |  |  |  | 0.011858509 | 275 | 1.117886179 | 196.3495408 | 0.798168865 | 31.16
26 | [El-Ghandour et al. 2003] | /app/site/collections/aci445punchingdatabank/pub/2003 El Ghandour et al.pdf | 2003 | SG1 |  | CS-SL | N | S | 2000 |  | C8 | 1700 |  | 175 | S | 200 |  | CU150 | 40 | [10 empty] | 800 | 45 | S | D | H | 40.5 |  | 6 |  | U | 200 |  | 0.0018 | 170 | B | Cube testing age not reported; assumed at slab testing time |  | 141.5 |  |  |  | 0.002005124 | 750 | 5.300353357 | 200 | 1.413427562 | 30
27 | [El-Ghandour et al. 2003] | /app/site/collections/aci445punchingdatabank/pub/2003 El Ghandour et al.pdf | 2003 | SC1 |  | CS-SL | N | S | 2000 |  | C8 | 1700 |  | 175 | S | 200 |  | CU150 | 41 | [10 empty] | 1400 | 110 | S | D | H | 40.5 |  | 6 |  | U | 200 |  | 0.0015 | 229 | B | Cube testing age not reported; assumed at slab testing time |  | 141.5 |  |  |  | 0.002005124 | 750 | 5.300353357 | 200 | 1.413427562 | 30.75
28 | [El-Ghandour et al. 2003] | /app/site/collections/aci445punchingdatabank/pub/2003 El Ghandour et al.pdf | 2003 | SG2 |  | CS-SL | N | S | 2000 |  | C8 | 1700 |  | 175 | S | 200 |  | CU150 | 58 | [10 empty] | 800 | 45 | S | D | H | 40.5 |  | 6 |  | U | 100 |  | 0.0038 | 271 | P | Cube testing age not reported; assumed equal to slab age at testing time; Square bars |  | 142 |  |  |  | 0.004507032 | 750 | 5.281690141 | 200 | 1.408450704 | 43.5
29 | [El-Ghandour et al. 2003] | /app/site/collections/aci445punchingdatabank/pub/2003 El Ghandour et al.pdf | 2003 | SG3 |  | CS-SL | N | S | 2000 |  | C8 | 1700 |  | 175 | S | 200 |  | CU150 | 38 | [10 empty] | 800 | 45 | S | D | H | 40.5 |  | 6 |  | U | 100 |  | 0.0038 | 237 | P | Cube testing age not reported; assumed equal to slab age at testing time; Square bars |  | 142 |  |  |  | 0.004507032 | 750 | 5.281690141 | 200 | 1.408450704 | 28.5
30 | [El-Ghandour et al. 2003] | /app/site/collections/aci445punchingdatabank/pub/2003 El Ghandour et al.pdf | 2003 | SC2 |  | CS-SL | N | S | 2000 |  | C8 | 1700 |  | 175 | S | 200 |  | CU150 | 37 | [10 empty] | 1400 | 110 | S | D | H | 40.5 |  | 6 |  | U | 100 |  | 0.0035 | 317 | P | Cube testing age not reported; assumed equal to slab age at testing time; Square bars |  | 142 |  |  |  | 0.004507032 | 750 | 5.281690141 | 200 | 1.408450704 | 27.75
31 | Oliveira et al | /app/site/collections/aci445punchingdatabank/pub/2003 Oliveira et al.pdf | 2003 | L1a |  | CS-SLO | N | R | 1680 | 2280 | RX | 1500 | 2100 | 130 | S | 120 |  | CY100x200 | 57 | [8 empty] | 16 | 749 | 903 |  | S | D | H | 40.5 |  | 6 |  | U | 117 | 102 | 0.0109 | 240 | P | Reinforcing bars lapped at their ends with 6.3 mm hairpin bars |  | 107 |  |  |  | 0.009802577 | 990 | 9.252336449 | 120 | 1.121495327 | 52.44
32 | Oliveira et al | /app/site/collections/aci445punchingdatabank/pub/2003 Oliveira et al.pdf | 2003 | L1b |  | CS-SLO | N | R | 1680 | 2280 | RY | 1500 | 2100 | 130 | S | 120 |  | CY100x200 | 59 | [8 empty] | 16 | 749 | 903 |  | S | D | H | 40.5 |  | 6 |  | U | 117 | 102 | 0.0108 | 322 | P | Reinforcing bars lapped at their ends with 6.3 mm hairpin bars |  | 108 |  |  |  | 0.009711813 | 990 | 9.166666667 | 120 | 1.111111111 | 54.28
33 | Oliveira et al | /app/site/collections/aci445punchingdatabank/pub/2003 Oliveira et al.pdf | 2003 | L1c |  | CS-SL | N | R | 1680 | 2280 | R | 1500 | 2100 | 130 | S | 120 |  | CY100x200 | 59 | [8 empty] | 16 | 749 | 903 |  | S | D | H | 40.5 |  | 6 |  | U | 117 | 102 | 0.0109 | 318 | P | Reinforcing bars lapped at their ends with 6.3 mm hairpin bars |  | 107 |  |  |  | 0.009802577 | 990 | 9.252336449 | 120 | 1.121495327 | 54.28
34 | Oliveira et al | /app/site/collections/aci445punchingdatabank/pub/2003 Oliveira et al.pdf | 2003 | L2a |  | CS-SLO | N | R | 1680 | 2280 | RX | 1500 | 2100 | 130 | R | 120 | 240 | CY100x200 | 58 | [8 empty] | 16 | 749 | 903 |  | S | D | H | 40.5 |  | 6 |  | U | 117 | 102 | 0.0107 | 246 | P | Reinforcing bars lapped at their ends with 6.3 mm hairpin bars |  | 109 |  |  |  | 0.009622713 | 990 | 9.082568807 | 180 | 1.651376147 | 53.36
35 | Oliveira et al | /app/site/collections/aci445punchingdatabank/pub/2003 Oliveira et al.pdf | 2003 | L2b |  | CS-SLO | N | R | 1680 | 2280 | RY | 1500 | 2100 | 130 | R | 120 | 240 | CY100x200 | 58 | [8 empty] | 16 | 749 | 903 |  | S | D | H | 40.5 |  | 6 |  | U | 117 | 102 | 0.011 | 361 | P | Reinforcing bars lapped at their ends with 6.3 mm hairpin bars |  | 106 |  |  |  | 0.009895054 | 990 | 9.339622642 | 180 | 1.698113208 | 53.36
36 | Oliveira et al | /app/site/collections/aci445punchingdatabank/pub/2003 Oliveira et al.pdf | 2003 | L2c |  | CS-SL | N | R | 1680 | 2280 | R | 1500 | 2100 | 130 | R | 120 | 240 | CY100x200 | 57 | [8 empty] | 16 | 749 | 903 |  | S | D | H | 40.5 |  | 6 |  | U | 117 | 102 | 0.0109 | 331 | P | Reinforcing bars lapped at their ends with 6.3 mm hairpin bars |  | 107 |  |  |  | 0.009802577 | 990 | 9.252336449 | 180 | 1.682242991 | 52.44
37 | Oliveira et al | /app/site/collections/aci445punchingdatabank/pub/2003 Oliveira et al.pdf | 2003 | L3a |  | CS-SLO | N | R | 1680 | 2280 | RX | 1500 | 2100 | 130 | R | 120 | 360 | CY100x200 | 56 | [8 empty] | 16 | 749 | 903 |  | S | D | H | 40.5 |  | 6 |  | U | 117 | 102 | 0.0108 | 241 | P | Reinforcing bars lapped at their ends with 6.3 mm hairpin bars |  | 108 |  |  |  | 0.009711813 | 990 | 9.166666667 | 240 | 2.222222222 | 51.52
38 | Oliveira et al | /app/site/collections/aci445punchingdatabank/pub/2003 Oliveira et al.pdf | 2003 | L3b |  | CS-SLO | N | R | 1680 | 2280 | RY | 1500 | 2100 | 130 | R | 120 | 360 | CY100x200 | 60 | [8 empty] | 16 | 749 | 903 |  | S | D | H | 40.5 |  | 6 |  | U | 117 | 102 | 0.0109 | 400 | P | Reinforcing bars lapped at their ends with 6.3 mm hairpin bars |  | 107 |  |  |  | 0.009802577 | 990 | 9.252336449 | 240 | 2.242990654 | 55.2
39 | Oliveira et al | /app/site/collections/aci445punchingdatabank/pub/2003 Oliveira et al.pdf | 2003 | L3c |  | CS-SL | N | R | 1680 | 2280 | R | 1500 | 2100 | 130 | R | 120 | 360 | CY100x200 | 54 | [8 empty] | 16 | 749 | 903 |  | S | D | H | 40.5 |  | 6 |  | U | 117 | 102 | 0.011 | 358 | P | Reinforcing bars lapped at their ends with 6.3 mm hairpin bars |  | 106 |  |  |  | 0.009895054 | 990 | 9.339622642 | 240 | 2.264150943 | 49.68
40 | Oliveira et al | /app/site/collections/aci445punchingdatabank/pub/2003 Oliveira et al.pdf | 2003 | L4a |  | CS-SLO | N | R | 1680 | 2280 | RX | 1500 | 2100 | 130 | R | 120 | 480 | CY100x200 | 56 | [8 empty] | 16 | 749 | 903 |  | S | D | H | 40.5 |  | 6 |  | U | 117 | 102 | 0.0108 | 251 | P | Reinforcing bars lapped at their ends with 6.3 mm hairpin bars |  | 108 |  |  |  | 0.009711813 | 990 | 9.166666667 | 300 | 2.777777778 | 51.52
41 | Oliveira et al | /app/site/collections/aci445punchingdatabank/pub/2003 Oliveira et al.pdf | 2003 | L4b |  | CS-SLO | N | R | 1680 | 2280 | RY | 1500 | 2100 | 130 | R | 120 | 480 | CY100x200 | 54 | [8 empty] | 16 | 749 | 903 |  | S | D | H | 46.5 |  | 6 |  | U | 117 | 102 | 0.011 | 395 | P | Reinforcing bars lapped at their ends with 6.3 mm hairpin bars |  | 106 |  |  |  | 0.009895054 | 990 | 9.339622642 | 300 | 2.830188679 | 49.68
42 | Oliveira et al | /app/site/collections/aci445punchingdatabank/pub/2003 Oliveira et al.pdf | 2003 | L4c |  | CS-SL | N | R | 1680 | 2280 | R | 1500 | 2100 | 130 | R | 120 | 480 | CY100x200 | 56 | [8 empty] | 16 | 749 | 903 |  | S | D | H | 46.5 |  | 6 |  | U | 117 | 102 | 0.0109 | 404 | P | Reinforcing bars lapped at their ends with 6.3 mm hairpin bars |  | 107 |  |  |  | 0.009802577 | 990 | 9.252336449 | 300 | 2.803738318 | 51.52
43 | Oliveira et al | /app/site/collections/aci445punchingdatabank/pub/2003 Oliveira et al.pdf | 2003 | L5a |  | CS-SLO | N | R | 1680 | 2280 | RX | 1500 | 2100 | 130 | R | 120 | 600 | CY100x200 | 57 | [8 empty] | 16 | 749 | 903 |  | S | D | H | 46.5 |  | 6 |  | U | 117 | 102 | 0.0108 | 287 | P | Reinforcing bars lapped at their ends with 6.3 mm hairpin bars |  | 108 |  |  |  | 0.009711813 | 990 | 9.166666667 | 360 | 3.333333333 | 52.44
44 | Oliveira et al | /app/site/collections/aci445punchingdatabank/pub/2003 Oliveira et al.pdf | 2003 | L5b |  | CS-SLO | N | R | 1680 | 2280 | RY | 1500 | 2100 | 130 | R | 120 | 600 | CY100x200 | 67 | [8 empty] | 16 | 749 | 903 |  | S | D | H | 46.5 |  | 6 |  | U | 117 | 102 | 0.0108 | 426 | P | Reinforcing bars lapped at their ends with 6.3 mm hairpin bars |  | 108 |  |  |  | 0.009711813 | 990 | 9.166666667 | 360 | 3.333333333 | 61.64
45 | Oliveira et al | /app/site/collections/aci445punchingdatabank/pub/2003 Oliveira et al.pdf | 2003 | L5c |  | CS-SL | N | R | 1680 | 2280 | R | 1500 | 2100 | 130 | R | 120 | 600 | CY100x200 | 63 | [8 empty] | 16 | 749 | 903 |  | S | D | H | 35 |  | 6 |  | U | 117 | 102 | 0.0107 | 446 | P | Reinforcing bars lapped at their ends with 6.3 mm hairpin bars |  | 109 |  |  |  | 0.009622713 | 990 | 9.082568807 | 360 | 3.302752294 | 57.96
46 | Ospina et al | /app/site/collections/aci445punchingdatabank/pub/2003 Ospina et al.pdf | 2003 | SR-1 |  | CSL-SR | N | S | 2150 |  | C8 | 1670 |  | 155 | S | 250 |  | CY150x300 | 36.8 |  |  |  |  | 2.4 |  |  |  |  | 430 |  | 192 | S | D | H | 35 |  | 6 |  | U | 200 |  | 0.0087 | 365 | P |  |  | 120 |  |  |  | 0.00837758 | 710 | 5.916666667 | 250 | 2.083333333 | 34.96
47 | Ospina et al | /app/site/collections/aci445punchingdatabank/pub/2003 Ospina et al.pdf | 2003 | GFR-1 |  | CSL-SR | N | S | 2150 |  | C8 | 1670 |  | 155 | S | 250 |  | CY150x300 | 29.5 |  |  |  |  | 2.1 | [5 empty] | 663 | 34 | S | D | H | 35 |  | 6 |  | U | 200 |  | 0.0073 | 199 | P |  |  | 120 |  |  |  | 0.007363108 | 710 | 5.916666667 | 250 | 2.083333333 | 28.025
48 | Ospina et al | /app/site/collections/aci445punchingdatabank/pub/2003 Ospina et al.pdf | 2003 | GFR-2 |  | CSL-SR | N | S | 2150 |  | C8 | 1670 |  | 155 | S | 250 |  | CY150x300 | 28.9 |  |  |  |  | 2.1 | [5 empty] | 663 | 34 | S | D | H | 35 |  | 6 |  | U | 100 |  | 0.0146 | 249 | P |  |  | 120 |  |  |  | 0.014726216 | 710 | 5.916666667 | 250 | 2.083333333 | 27.455
49 | Ospina et al | /app/site/collections/aci445punchingdatabank/pub/2003 Ospina et al.pdf | 2003 | NEF-1 |  | CSL-SR | N | S | 2150 |  | C8 | 1670 |  | 155 | S | 250 |  | CY150x300 | 37.5 |  |  |  |  | 2.5 | [5 empty] | 566 | 28.4 | S | D | H | 53.5 |  | 6 |  | U | 200 |  | 0.0087 | 203 | P | Transverse grid ribs provide anchorage conditions; Grid rib cross-section = 200 mm2 |  | 120 |  |  |  | 0.008333333 | 710 | 5.916666667 | 250 | 2.083333333 | 35.625
50 | Ospina |  | 2001 | ER1-VS |  | CSL-SR | L,R | S | 4200 |  | MU16 |  |  | 152 | S | 400 |  | CY150x300 | 29.8 |  |  |  |  | 2.9 |  |  |  |  | 428 |  | 200 | S | D | H | 53.5 |  | 6 |  | U | 200 |  | 0.0092 | 541 | P | Punching load includes 89 kN dead load (self weight + loading assembly) |  | 109 |  |  |  | 0.009223024 |  |  | 400 | 3.669724771 | 28.31
51 | [Li 2000] | /app/site/collections/aci445punchingdatabank/pub/2000 Li.pdf | 2000 | P100 |  | SS-CL | N | S | 925 |  | S | 725 |  | 135 | S | 200 |  | CY150x300 |  | 39.4 |  |  |  | 3.3 | 3.3 |  |  | 20 | 488 | 597 |  | S | D | H | 53.5 |  | 6 |  | U | 103 |  | 0.0098 | 330 | P |  |  | 100 |  |  |  | 0.009708738 | 262.5 | 2.625 | 200 | 2 | 37.43
52 | [Li 2000] | /app/site/collections/aci445punchingdatabank/pub/2000 Li.pdf | 2000 | P150 |  | SS-CL | N | S | 1190 |  | S | 990 |  | 190 | S | 200 |  | CY150x300 |  | 39.4 |  |  |  | 3.3 | 3.3 |  |  | 20 | 465 | 588 |  | S | D | H | 53.5 |  | 6 |  | U | 152 |  | 0.009 | 583 | P | Slab reinforcement spacing assumed as 152 mm; Reported 48.8 mm value seems incorrect |  | 150 |  |  |  | 0.00877193 | 395 | 2.633333333 | 200 | 1.333333333 | 37.43
53 | [Li 2000] | /app/site/collections/aci445punchingdatabank/pub/2000 Li.pdf | 2000 | P200 |  | SS-CL | N | S | 1450 |  | S | 1250 |  | 240 | S | 200 |  | CY150x300 |  | 39.4 |  |  |  | 3.3 | 3.3 |  |  | 20 | 465 | 588 |  | S | D | S | 72 | 82 | 10 |  | U | 121 |  | 0.0083 | 904 | P |  |  | 200 |  |  |  | 0.008264463 | 525 | 2.625 | 200 | 1 | 37.43
54 | [Li 2000] | /app/site/collections/aci445punchingdatabank/pub/2000 Li.pdf | 2000 | P300 |  | SS-CL | N | S | 1975 |  | S | 1775 |  | 345 | S | 200 |  | CY150x300 |  | 39.4 |  |  |  | 3.3 | 3.3 |  |  | 20 | 468 | 618 |  | S | D | S | 72 | 82 | 10 |  | U | 132 |  | 0.0076 | 1381 | P |  |  | 300 |  |  |  | 0.007575758 | 787.5 | 2.625 | 200 | 0.666666667 | 37.43
55 | [Li 2000] | /app/site/collections/aci445punchingdatabank/pub/2000 Li.pdf | 2000 | P400 |  | SS-CL | N | S | 1975 |  | S | 1775 |  | 450 | S | 300 |  | CY150x300 |  | 39.4 |  |  |  | 3.3 | 3.3 |  |  | 20 | 433 | 618 |  | S | D | S | 72 | 82 | 10 |  | U | 165 |  | 0.0076 | 2224 | P |  |  | 400 |  |  |  | 0.007575758 | 737.5 | 1.84375 | 300 | 0.75 | 37.43
56 | [Li 2000] | /app/site/collections/aci445punchingdatabank/pub/2000 Li.pdf | 2000 | P500 |  | SS-CL | N | S | 1975 |  | S | 1775 |  | 550 | S | 300 |  | CY150x300 |  | 39.4 |  |  |  | 3.3 | 3.3 |  |  | 20 | 433 | 592 |  | S | D | S | 72 | 82 | 10 |  | U | 132 |  | 0.0076 | 2681 | P |  |  | 500 |  |  |  | 0.007575758 | 737.5 | 1.475 | 300 | 0.6 | 37.43
57 | [Matthys & Taerwe 2000] | /app/site/collections/aci445punchingdatabank/pub/2000 Matthys & Taerwe.pdf | 2000 | R1 | 466 | SSC-CL | N | S | 1000 |  | C8 | 900 |  | 120 | C | 150 |  | CY150x300 |  | 33.5 | [8 empty] | 620 |  | 200 | S | D | S | 75 | 83 | 8 |  | U | 150 |  | 0.0058 | 240 | P | Slabs tested in vertical position |  | 90 |  |  |  | 0.005817764 | 375 | 4.166666667 | 117.8097245 | 1.308996939 | 31.825
58 | [Matthys & Taerwe 2000] | /app/site/collections/aci445punchingdatabank/pub/2000 Matthys & Taerwe.pdf | 2000 | R1' | 835 | SSC-CL | N | S | 1000 |  | C8 | 900 |  | 120 | C | 230 |  | CY150x300 |  | 33.5 | [8 empty] | 620 |  | 200 | S | D | S | 75 | 83 | 8 |  | U | 150 |  | 0.0058 | 265 | P | Slabs tested in vertical position |  | 90 |  |  |  | 0.005817764 | 335 | 3.722222222 | 180.6415776 | 2.00712864 | 31.825
59 | [Matthys & Taerwe 2000] | /app/site/collections/aci445punchingdatabank/pub/2000 Matthys & Taerwe.pdf | 2000 | R2 | 237 | SSC-CL | N | S | 1000 |  | C8 | 900 |  | 120 | C | 150 |  | CY150x300 |  | 35.1 | [8 empty] | 619 |  | 200 | S | D | S | 75 | 83 | 8 |  | U | 100 |  | 0.0129 | 294 | P | Slabs tested in vertical position |  | 88 |  |  |  | 0.01285197 | 375 | 4.261363636 | 117.8097245 | 1.338746869 | 33.345
60 | [Matthys & Taerwe 2000] | /app/site/collections/aci445punchingdatabank/pub/2000 Matthys & Taerwe.pdf | 2000 | R3 | 363 | SSC-CL | N | S | 1000 |  | C8 | 900 |  | 120 | C | 150 |  | CY150x300 |  | 35.1 | [8 empty] | 589 |  | 200 | S | D |  | 188 | 213 | 25 |  | U | 100 |  | 0.0179 | 313 | P | Slabs tested in vertical position |  | 86 |  |  |  | 0.017899772 | 375 | 4.360465116 | 117.8097245 | 1.369880518 | 33.345
61 | [Matthys & Taerwe 2000] | /app/site/collections/aci445punchingdatabank/pub/2000 Matthys & Taerwe.pdf | 2000 | C1 | 470 | SSC-CL | N | S | 1000 |  | C8 | 900 |  | 120 | C | 150 |  | CY150x300 |  | 30.4 | [9 empty] | 1690 | 91.8 | S | D |  | 120 | 136 | 16 |  | U | 150 |  | 0.0027 | 181 | P | Slabs tested in vertical position; rectangular cross-section bars; db calc'd based on equivalent cross-section |  | 96 |  |  |  | 0.002722222 | 375 | 3.90625 | 117.8097245 | 1.22718463 | 28.88
62 | [Matthys & Taerwe 2000] | /app/site/collections/aci445punchingdatabank/pub/2000 Matthys & Taerwe.pdf | 2000 | C1' | 817 | SSC-CL | N | S | 1000 |  | C8 | 900 |  | 120 | C | 230 |  | CY150x300 |  | 30.4 | [9 empty] | 1690 | 91.8 | S | D |  | 120 | 136 | 16 |  | U | 150 |  | 0.0027 | 189 | FP | Slabs tested in vertical position; rectangular cross-section bars; db calc'd based on equivalent cross-section |  | 96 |  |  |  | 0.002722222 | 335 | 3.489583333 | 180.6415776 | 1.8816831 | 28.88
63 | [Matthys & Taerwe 2000] | /app/site/collections/aci445punchingdatabank/pub/2000 Matthys & Taerwe.pdf | 2000 | C2 | 444 | SSC-CL | N | S | 1000 |  | C8 | 900 |  | 120 | C | 150 |  | CY150x300 |  | 29.6 | [9 empty] | 1340 | 95 | S | D |  | 60 | 68 | 8 |  | U | 100 |  | 0.0105 | 255 | P | Slabs tested in vertical position; rectangular cross-section bars; db calc'd based on equivalent cross-section |  | 95 |  |  |  | 0.010526316 | 375 | 3.947368421 | 117.8097245 | 1.240102363 | 28.12
64 | [Matthys & Taerwe 2000] | /app/site/collections/aci445punchingdatabank/pub/2000 Matthys & Taerwe.pdf | 2000 | C2' | 805 | SSC-CL | N | S | 1000 |  | C8 | 900 |  | 120 | C | 230 |  | CY150x300 |  | 29.6 | [9 empty] | 1340 | 95 | S | D |  | 60 | 68 | 8 |  | U | 100 |  | 0.0105 | 273 | P | Slabs tested in vertical position; rectangular cross-section bars; db calc'd based on equivalent cross-section |  | 95 |  |  |  | 0.010526316 | 335 | 3.526315789 | 180.6415776 | 1.90149029 | 28.12
65 | [Matthys & Taerwe 2000] | /app/site/collections/aci445punchingdatabank/pub/2000 Matthys & Taerwe.pdf | 2000 | C3 | 442 | SSC-CL | N | S | 1000 |  | C8 | 900 |  | 150 | C | 150 |  | CY150x300 |  | 28 | [9 empty] | 1350 | 92 | S | D |  | 60 | 68 | 8 |  | U | 100 |  | 0.0052 | 347 | P | Slabs tested in vertical position; rectangular cross-section bars; db calc'd based on equivalent cross-section |  | 126 |  |  |  | 0.00515873 | 375 | 2.976190476 | 117.8097245 | 0.934997814 | 26.6
66 | [Matthys & Taerwe 2000] | /app/site/collections/aci445punchingdatabank/pub/2000 Matthys & Taerwe.pdf | 2000 | C3' | 799 | SSC-CL | N | S | 1000 |  | C8 | 900 |  | 150 | C | 230 |  | CY150x300 |  | 28 | [9 empty] | 1350 | 92 | S | D | H | 90 | 100 | 10 |  | U | 100 |  | 0.0052 | 343 | P | Slabs tested in vertical position; rectangular cross-section bars; db calc'd based on equivalent cross-section |  | 126 |  |  |  | 0.00515873 | 335 | 2.658730159 | 180.6415776 | 1.433663314 | 26.6
67 | [Matthys & Taerwe 2000] | /app/site/collections/aci445punchingdatabank/pub/2000 Matthys & Taerwe.pdf | 2000 | CS | 376 | SSC-CL | N | S | 1000 |  | C8 | 900 |  | 120 | C | 150 |  | CY150x300 |  | 27.2 | [9 empty] | 2300 | 147.6 | S | D | H | 90 | 100 | 10 |  | U | 110 |  | 0.0019 | 142 | P | Slabs tested in vertical position |  | 95 |  |  |  | 0.001878943 | 375 | 3.947368421 | 117.8097245 | 1.240102363 | 25.84
68 | [Matthys & Taerwe 2000] | /app/site/collections/aci445punchingdatabank/pub/2000 Matthys & Taerwe.pdf | 2000 | CS' | 722 | SSC-CL | N | S | 1000 |  | C8 | 900 |  | 120 | C | 230 |  | CY150x300 |  | 27.2 | [9 empty] | 2300 | 147.6 | S | D | H | 90 | 100 | 10 |  | U | 110 |  | 0.0019 | 150 | FP | Slabs tested in vertical position |  | 95 |  |  |  | 0.001878943 | 335 | 3.526315789 | 180.6415776 | 1.90149029 | 25.84
69 | [Matthys & Taerwe 2000] | /app/site/collections/aci445punchingdatabank/pub/2000 Matthys & Taerwe.pdf | 2000 | H1 | 678 | SSC-CL | N | S | 1000 |  | C8 | 900 |  | 120 | C | 150 |  | CY150x300 |  | 96.7 | [9 empty] | 665 | 37.3 | S | D | H | 87 | 99 | 12 |  | U | 150 |  | 0.0062 | 207 | FP | Slabs tested in vertical position; rectangular cross-section bars; db calc'd based on equivalent cross-section |  | 95 |  |  |  | 0.006231579 | 375 | 3.947368421 | 117.8097245 | 1.240102363 | 91.865
70 | [Matthys & Taerwe 2000] | /app/site/collections/aci445punchingdatabank/pub/2000 Matthys & Taerwe.pdf | 2000 | H2 | 685 | SSC-CL | N | S | 1000 |  | C8 | 900 |  | 120 | C | 150 |  | CY150x300 |  | 29.3 | [9 empty] | 555 | 40.7 | S | D | H | 87 | 99 | 12 |  | U | 100 |  | 0.0376 | 231 | P | Slabs tested in vertical position; rectangular cross-section bars; db calc'd based on equivalent cross-section |  | 89 |  |  |  | 0.037640449 | 375 | 4.213483146 | 117.8097245 | 1.32370477 | 27.835
71 | [Matthys & Taerwe 2000] | /app/site/collections/aci445punchingdatabank/pub/2000 Matthys & Taerwe.pdf | 2000 | H2' | 757 | SSC-CL | N | S | 1000 |  | C8 | 900 |  | 120 | C | 80 |  | CY150x300 |  | 29.3 | [9 empty] | 555 | 40.7 | S | D | H | 87 | 99 | 12 |  | U | 100 |  | 0.0376 | 171 | P | Slabs tested in vertical position; rectangular cross-section bars; db calc'd based on equivalent cross-section |  | 89 |  |  |  | 0.037640449 | 410 | 4.606741573 | 62.83185307 | 0.705975877 | 27.835
72 | [Matthys & Taerwe 2000] | /app/site/collections/aci445punchingdatabank/pub/2000 Matthys & Taerwe.pdf | 2000 | H3 | 651 | SSC-CL | N | S | 1000 |  | C8 | 900 |  | 150 | C | 150 |  | CY150x300 |  | 26.3 | [9 empty] | 640 | 44.8 | S | D | S | 75 | 85 | 10 |  | U | 150 |  | 0.0122 | 237 | P | Slabs tested in vertical position; rectangular cross-section bars; db calc'd based on equivalent cross-section |  | 122 |  |  |  | 0.012185792 | 375 | 3.073770492 | 117.8097245 | 0.96565348 | 24.985
73 | [Matthys & Taerwe 2000] | /app/site/collections/aci445punchingdatabank/pub/2000 Matthys & Taerwe.pdf | 2000 | H3' | 723 | SSC-CL | N | S | 1000 |  | C8 | 900 |  | 150 | C | 80 |  | CY150x300 |  | 26.3 | [9 empty] | 640 | 44.8 | S | D | S | 75 | 85 | 10 |  | U | 150 |  | 0.0122 | 217 | P | Slabs tested in vertical position; rectangular cross-section bars; db calc'd based on equivalent cross-section |  | 122 |  |  |  | 0.012185792 | 410 | 3.360655738 | 62.83185307 | 0.515015189 | 24.985
74 | McHarg et al | /app/site/collections/aci445punchingdatabank/pub/2000 McHarg et al.pdf | 2000 | NU |  | CS-SL | N | S | 2300 |  | C8 | 2136 |  | 150 | S | 225 |  | CY150x300 | 30 | [5 empty] | 3.3 |  |  |  | 434 | 596 | 181 | S | D | S | 75 | 85 | 10 |  | U | 164 |  | 0.011 | 306 | P |  |  | 125 |  |  |  | 0.009738284 | 955.5004682 | 7.644003745 | 225 | 1.8 | 28.5
75 | McHarg et al | /app/site/collections/aci445punchingdatabank/pub/2000 McHarg et al.pdf | 2000 | NB |  | CS-SL | N | S | 2300 |  | C8 | 2136 |  | 150 | S | 225 |  | CY150x300 | 30 | [5 empty] | 3.3 |  |  |  | 434 | 596 | 181 | S | D | S | 75 | 85 | 10 |  | N | 42.2+3x84.4+150+2x270.8 |  | 0.022 | 349 | P | Banded slab reinforcement; reinforcement ratio corresponds to column region |  | 125 | 675 |  | 0 | 0 | 955.5004682 | 7.644003745 | 225 | 1.8 | 28.5
76 | Ozawa et al |  | 2000 | LA1 |  | SS-CL | N | S | 1200 |  | S | 1000 |  | 85 | S | 100 |  | CY150x300 | 39 | [9 empty] | 382 |  |  | S | D | H | 112 | 124 | 12 |  | U |  |  | 0.011 | 120 | P | Slab tested at age between 2 and 4 weeks. Failure load taken from response curve |  | 60 |  |  |  | 0.011 | 450 | 7.5 | 100 | 1.666666667 | 37.05
77 | Ozawa et al |  | 2000 | LA21 |  | SS-CL | N | S | 1200 |  | S | 1000 |  | 85 | S | 100 |  | CY150x300 | 39 | [9 empty] | 382 |  |  | S | D | H | 112 | 124 | 12 |  | U |  |  | 0.0195 | 170 | P | Slab tested at age between 2 and 4 weeks. Failure load taken from response curve |  | 60 |  |  |  | 0.0195 | 450 | 7.5 | 100 | 1.666666667 | 37.05
78 | Ozawa et al |  | 2000 | LA22 |  | SS-CL | N | S | 1200 |  | S | 1000 |  | 85 | S | 100 |  | CY150x300 | 39 | [9 empty] | 382 |  |  | S | D | H | 112 | 124 | 12 |  | U |  |  | 0.0195 | 135 | P | Slab tested at age between 2 and 4 weeks. Failure load taken from response curve |  | 60 |  |  |  | 0.0195 | 450 | 7.5 | 100 | 1.666666667 | 37.05
79 | Ozawa et al |  | 2000 | LB1 |  | SS-CL | N | S | 1200 |  | S | 1000 |  | 100 | S | 100 |  | CY150x300 | 29.1 | [9 empty] | 382 |  |  | S | D | H | 112 | 124 | 12 |  | U |  |  | 0.015 | 180 | P | Slab tested at age between 2 and 4 weeks. Failure load taken from response curve |  | 75 |  |  |  | 0.015 | 450 | 6 | 100 | 1.333333333 | 27.645
80 | [Ghannoum 1998] | /app/site/collections/aci445punchingdatabank/pub/1998 Ghannoum.pdf | 1998 | S1-U |  | CS-SL | N | S | 2300 |  | C8 | 2136 |  | 150 | S | 225 |  | CY150x300 | 37.2 | [5 empty] | 3.5 |  |  |  | 445 | 588 | 193 | S | D | H | 112 | 124 | 12 |  | U | 164 |  | 0.0096 | 301 | P |  |  | 127 |  |  |  | 0.009584925 | 955.5004682 | 7.523625734 | 225 | 1.771653543 | 35.34
81 | [Ghannoum 1998] | /app/site/collections/aci445punchingdatabank/pub/1998 Ghannoum.pdf | 1998 | S1-B |  | CS-SL | N | S | 2300 |  | C8 | 2136 |  | 150 | S | 225 |  | CY150x300 | 37.2 | [5 empty] | 3.5 |  |  |  | 445 | 588 | 193 | S | D | H | 75 |  | 10 |  | N | 42.2+3x84.4+150+2x270.8 |  | 0.0192 | 317 | P | Banded slab reinforcement; reinforcement ratio corresponds to column region |  | 123 | 675 |  | 0 | 0 | 955.5004682 | 7.768296489 | 225 | 1.829268293 | 35.34
82 | [Ghannoum 1998] | /app/site/collections/aci445punchingdatabank/pub/1998 Ghannoum.pdf | 1998 | S2-U |  | CS-SL | N | S | 2300 |  | C8 | 2136 |  | 150 | S | 225 |  | CY150x300 | 57.1 | [5 empty] | 5.7 |  |  |  | 445 | 588 | 193 | S | D | H | 75 |  | 10 |  | U | 164 |  | 0.0096 | 363 | P |  |  | 127 |  |  |  | 0.009584925 | 955.5004682 | 7.523625734 | 225 | 1.771653543 | 54.245
83 | [Ghannoum 1998] | /app/site/collections/aci445punchingdatabank/pub/1998 Ghannoum.pdf | 1998 | S2-B |  | CS-SL | N | S | 2300 |  | C8 | 2136 |  | 150 | S | 225 |  | CY150x300 | 57.1 | [5 empty] | 5.7 |  |  |  | 445 | 588 | 193 | S | D | H | 75 |  | 10 |  | N | 42.2+3x84.4+150+2x270.8 |  | 0.0192 | 447 | P | Banded slab reinforcement; reinforcement ratio corresponds to column region |  | 123 | 675 |  | 0 | 0 | 955.5004682 | 7.768296489 | 225 | 1.829268293 | 54.245
84 | [Ghannoum 1998] | /app/site/collections/aci445punchingdatabank/pub/1998 Ghannoum.pdf | 1998 | S3-U |  | CS-SL | N | S | 2300 |  | C8 | 2136 |  | 150 | S | 225 |  | CY150x300 | 67.1 | [5 empty] | 6.3 |  |  |  | 445 | 588 | 193 | S | D | H | 75 |  | 10 |  | U | 164 |  | 0.0096 | 443 | P |  |  | 127 |  |  |  | 0.009584925 | 955.5004682 | 7.523625734 | 225 | 1.771653543 | 63.745
85 | [Ghannoum 1998] | /app/site/collections/aci445punchingdatabank/pub/1998 Ghannoum.pdf | 1998 | S3-B |  | CS-SL | N | S | 2300 |  | C8 | 2136 |  | 150 | S | 225 |  | CY150x300 | 67.1 | [5 empty] | 6.3 |  |  |  | 445 | 588 | 193 | S | D | H | 75 |  | 10 |  | N | 42.2+3x84.4+150+2x270.8 |  | 0.0192 | 485 | P | Banded slab reinforcement; reinforcement ratio corresponds to column region |  | 123 | 675 |  | 0 | 0 | 955.5004682 | 7.768296489 | 225 | 1.829268293 | 63.745
86 | [Sistonen et al. 1997] | /app/site/collections/aci445punchingdatabank/pub/1997 Sistonen.pdf | 1997 | L1 |  | SS-CL | N | S | 1770 |  | S | 1570 |  | 197 | C | 202 |  | CY150x300 | 32.7 |  |  |  |  | 2.43 |  |  |  |  | 621 | 734 | 205 | S | D | H | 75 |  | 10 |  | U | 100 |  | 0.0046 | 503 | P |  |  | 172 |  |  |  | 0.004437278 | 684 | 3.976744186 | 158.650429 | 0.922386215 | 31.065
87 | [Sistonen et al. 1997] | /app/site/collections/aci445punchingdatabank/pub/1997 Sistonen.pdf | 1997 | L2 |  | SS-CL | N | S | 1770 |  | S | 1570 |  | 201 | C | 202 |  | CY150x300 | 32.7 |  |  |  |  | 2.43 |  |  |  |  | 621 | 734 | 205 | S | D | H | 75 |  | 10 |  | U | 100 |  | 0.0045 | 537 | P |  |  | 176 |  |  |  | 0.004339216 | 684 | 3.886363636 | 158.650429 | 0.901422892 | 31.065
88 | [Sistonen et al. 1997] | /app/site/collections/aci445punchingdatabank/pub/1997 Sistonen.pdf | 1997 | L3 |  | SS-CL | N | S | 1770 |  | S | 1570 |  | 198 | C | 201 |  | CY150x300 | 32.7 |  |  |  |  | 2.43 |  |  |  |  | 621 | 734 | 205 | S | D | H | 75 |  | 10 |  | U | 100 |  | 0.0045 | 530 | P |  |  | 173 |  |  |  | 0.004412349 | 684.5 | 3.956647399 | 157.8650308 | 0.912514629 | 31.065
89 | [Sistonen et al. 1997] | /app/site/collections/aci445punchingdatabank/pub/1997 Sistonen.pdf | 1997 | L4 |  | SS-CL | N | S | 1970 |  | S | 1770 |  | 197 | C | 402 |  | CY150x300 | 32.7 |  |  |  |  | 2.43 |  |  |  |  | 612 | 715 | 195 | S | D | H | 75 |  | 10 |  | U | 100 |  | 0.0067 | 686 | P |  |  | 170 |  |  |  | 0.006425985 | 684 | 4.023529412 | 315.7300617 | 1.857235657 | 31.065
90 | [Sistonen et al. 1997] | /app/site/collections/aci445punchingdatabank/pub/1997 Sistonen.pdf | 1997 | L5 |  | SS-CL | N | S | 1970 |  | S | 1770 |  | 199 | C | 399 |  | CY150x300 | 32.7 |  |  |  |  | 2.43 |  |  |  |  | 612 | 715 | 195 | S | D | H | 75 |  | 10 |  | U | 100 |  | 0.0066 | 696 | P |  |  | 172 |  |  |  | 0.006353783 | 685.5 | 3.985465116 | 313.3738672 | 1.821941088 | 31.065
91 | [Sistonen et al. 1997] | /app/site/collections/aci445punchingdatabank/pub/1997 Sistonen.pdf | 1997 | L6 |  | SS-CL | N | S | 1970 |  | S | 1770 |  | 202 | C | 406 |  | CY150x300 | 32.7 |  |  |  |  | 2.43 |  |  |  |  | 612 | 715 | 195 | S | D | H | 75 |  | 10 |  | U | 100 |  | 0.0065 | 799 | P |  |  | 175 |  |  |  | 0.006248472 | 682 | 3.897142857 | 318.8716543 | 1.822123739 | 31.065
92 | [Sistonen et al. 1997] | /app/site/collections/aci445punchingdatabank/pub/1997 Sistonen.pdf | 1997 | L7 |  | SS-CL | N | S | 1970 |  | S | 1770 |  | 204 | C | 201 |  | CY150x300 | 24.1 |  |  |  |  | 1.82 |  |  |  |  | 586 | 678 | 200 | S | D | H | 75 |  | 10 |  | U | 100 |  | 0.0064 | 478 | P |  |  | 177 |  |  |  | 0.006180182 | 784.5 | 4.43220339 | 157.8650308 | 0.89189283 | 22.895
93 | [Sistonen et al. 1997] | /app/site/collections/aci445punchingdatabank/pub/1997 Sistonen.pdf | 1997 | L8 |  | SS-CL | N | S | 2470 |  | S | 2270 |  | 205 | C | 899 |  | CY150x300 | 24.1 |  |  |  |  | 1.82 |  |  |  |  | 576 | 678 | 203 | S | D | H | 75 |  | 10 |  | U | 100 |  | 0.0116 | 1111 | P |  |  | 174 |  |  |  | 0.011047359 | 685.5 | 3.939655172 | 706.0729489 | 4.057890511 | 22.895
94 | [Sistonen et al. 1997] | /app/site/collections/aci445punchingdatabank/pub/1997 Sistonen.pdf | 1997 | L9 |  | SS-CL | N | S | 2470 |  | S | 2270 |  | 203 | C | 897 |  | CY150x300 | 24.1 |  |  |  |  | 1.82 |  |  |  |  | 576 | 678 | 203 | S | D | H | 75 |  | 10 |  | U | 100 |  | 0.0117 | 1107 | P |  |  | 172 |  |  |  | 0.011170107 | 686.5 | 3.99127907 | 704.5021526 | 4.095942747 | 22.895
95 | [Sistonen et al. 1997] | /app/site/collections/aci445punchingdatabank/pub/1997 Sistonen.pdf | 1997 | L10 |  | SS-CL | N | S | 2470 |  | S | 2270 |  | 204 | C | 901 |  | CY150x300 | 24.1 |  |  |  |  | 1.82 |  |  |  |  | 576 | 678 | 203 | S | D | H | 160 |  | 12 |  | U | 100 |  | 0.0116 | 1079 | P |  |  | 173 |  |  |  | 0.011108394 | 684.5 | 3.956647399 | 707.6437452 | 4.090426273 | 22.895
96 | Hallgren |  | 1996 | HSC0 | 145 | CSL-SR | N | C | 2540 |  | C12 | 2400 |  | 240 | C | 250 |  | CU150 | 112.9 |  |  |  | 102.7 | 4.5 |  |  | 51 | 18 | 643 | 807 |  | S | D | H | 75 |  | 10 |  | U | 120 | 130 | 0.008 | 965 | P | Concrete splitting strength measured on cubes |  | 200 |  |  |  | 0.00837758 | 1075 | 5.375 | 196.3495408 | 0.981747704 | 84.675
97 | Hallgren |  |  | HSC1 | 66 | CSL-SR | N | C | 2540 |  | C12 | 2400 |  | 240 | C | 250 |  | CY150x300 | 91.3 | 83.3 | CU150 | 106.8 | 91.8 | 6.9 | 10 |  | 42.9 | 18 | 627 | 750 |  | S | D | S | 113 |  | 12 |  | U | 120 | 130 | 0.008 | 1021 | P | Concrete splitting strength measured on cubes |  | 200 |  |  |  | 0.00837758 | 1075 | 5.375 | 196.3495408 | 0.981747704 | 86.735
98 | Hallgren |  |  | HSC2 | 28 | CSL-SR | N | C | 2540 |  | C12 | 2400 |  | 240 | C | 250 |  | CY150x300 | 85.7 | 85.7 | CU150 | 98.8 | 98.8 | 5.7 | 8.5 |  | 37.2 | 18 | 620 | 743 |  | S | D | S | 170 |  | 12 |  | U | 120 | 130 | 0.0082 | 889 | P | Concrete splitting strength measured on cubes |  | 194 |  |  |  | 0.008636681 | 1075 | 5.541237113 | 196.3495408 | 1.012111035 | 81.415
99 | Hallgren |  |  | HSC4 | 71 | CSL-SR | N | C | 2540 |  | C12 | 2400 |  | 240 | C | 250 |  | CY150x300 | 91.6 |  | CU150 | 98.7 | 91.1 | 6.6 | 12.3 |  | 41.3 | 18 | 596 | 715 | 195 | S | D | H | 100 |  | 10 |  | U | 125 | 140 | 0.0119 | 1041 | P | Concrete splitting strength measured on cubes |  | 200 |  |  |  | 0.012566371 | 1075 | 5.375 | 196.3495408 | 0.981747704 | 87.02
100 | Hallgren |  |  | HSC6 | 218 | CSL-SR | N | C | 2540 |  | C12 | 2400 |  | 240 | C | 250 |  | CY150x300 | 108.8 |  | CU150 | 105.8 | 100 | 7.6 | 12.7 |  | 46 | 18 | 633 | 765 | 210 | S | D | H | 100 |  | 10 |  | U | 160 | 170 | 0.006 | 960 | P | Concrete splitting strength measured on cubes |  | 201 |  |  |  | 0.006251926 | 1075 | 5.348258706 | 196.3495408 | 0.976863387 | 103.36
101 | Hallgren |  |  | HSC9 | 48 | CSL-SR | N | C | 2540 |  | C12 | 2400 |  | 240 | C | 250 |  | CY150x300 | 84.1 |  | CU150 | 86.7 | 84.2 | 6.7 | 9.1 |  | 39 | 18 | 634 | 761 | 231 | S | D | H | 676 | 661 | 22.6 | 27.7 | N | 150+300+350+200 | 100+350+300+300 | 0.0033 | 565 | FP | Concrete splitting strength measured on cubes |  | 202 | 970 |  | 0 | 0 | 1075 | 5.321782178 | 196.3495408 | 0.97202743 | 79.895
102 | [Ramdane 1996] | /app/site/collections/aci445punchingdatabank/pub/1996 Ramdane.pdf | 1996 | 1 |  | CSL-SR | N | C | 1700 |  | C12 | 1372 |  | 125 | C | 150 |  | CU150 | 110.3 |  |  |  |  | 5.3 | 9.9 |  | 48.9 | 10 | 550 |  |  | S | D | H | 171 |  | 16 |  | U | 138 |  | 0.0058 | 224 | F | Includes Regan et al (1993) data |  | 98 |  |  |  | 0.00580744 | 611 | 6.234693878 | 117.8097245 | 1.202140046 | 82.725
103 | [Ramdane 1996] | /app/site/collections/aci445punchingdatabank/pub/1996 Ramdane.pdf | 1996 | 2 |  | CSL-SR | N | C | 1700 |  | C12 | 1372 |  | 125 | C | 150 |  | CU150 | 70.2 |  |  |  |  | 4.3 | 6.6 |  | 40.6 | 10 | 550 |  |  | S | D | SP | 80 |  | 16 |  | U | 138 |  | 0.0058 | 212 | FP |  |  | 98 |  |  |  | 0.00580744 | 611 | 6.234693878 | 117.8097245 | 1.202140046 | 52.65
104 | [Ramdane 1996] | /app/site/collections/aci445punchingdatabank/pub/1996 Ramdane.pdf | 1996 | 3 |  | CSL-SR | N | C | 1700 |  | C12 | 1372 |  | 125 | C | 150 |  | CU150 | 33.6 |  |  |  |  | 2.6 | 7.6 |  | 30.8 | 10 | 550 |  |  | S | D | SP | 80 |  | 16 |  | U | 138 |  | 0.0058 | 169 | DP | Ductile punching failure |  | 98 |  |  |  | 0.00580744 | 611 | 6.234693878 | 117.8097245 | 1.202140046 | 25.2
105 | [Ramdane 1996] | /app/site/collections/aci445punchingdatabank/pub/1996 Ramdane.pdf | 1996 | 4 |  | CSL-SR | N | C | 1700 |  | C12 | 1372 |  | 125 | C | 150 |  | CU150 | 73.4 |  |  |  |  | 4.6 | 8.3 |  | 36.5 | 10 | 550 |  |  | S | D | SP | 80 |  | 16 |  | U | 138 |  | 0.0058 | 233 | F |  |  | 98 |  |  |  | 0.00580744 | 611 | 6.234693878 | 117.8097245 | 1.202140046 | 55.05
106 | [Ramdane 1996] | /app/site/collections/aci445punchingdatabank/pub/1996 Ramdane.pdf | 1996 | 6 |  | CSL-SR | N | C | 1700 |  | C12 | 1372 |  | 125 | C | 150 |  | CU150 | 127 |  |  |  |  | 5.4 | 10.3 |  | 52.8 | 10 | 550 |  |  | S | D | SP | 80 |  | 16 |  | U | 138 |  | 0.0058 | 233 | F |  |  | 98 |  |  |  | 0.00580744 | 611 | 6.234693878 | 117.8097245 | 1.202140046 | 95.25
107 | [Ramdane 1996] | /app/site/collections/aci445punchingdatabank/pub/1996 Ramdane.pdf | 1996 | 12 |  | CSL-SR | N | C | 1700 |  | C12 | 1372 |  | 125 | C | 150 |  | CU150 | 75.5 |  |  |  |  | 3.8 | 5.7 |  | 41.2 | 10 | 550 |  |  | S | D | H | 143 |  | 18 |  | U | 63 |  | 0.013 | 319 | P |  |  | 98 |  |  |  | 0.012721059 | 611 | 6.234693878 | 117.8097245 | 1.202140046 | 56.625
108 | [Ramdane 1996] | /app/site/collections/aci445punchingdatabank/pub/1996 Ramdane.pdf | 1996 | 13 |  | CSL-SR | N | C | 1700 |  | C12 | 1372 |  | 125 | C | 150 |  | CU150 | 54.5 |  |  |  |  | 2.5 | 5.4 |  | 33.7 | 10 | 550 |  |  | S | D | S | 121 |  | 16 |  | U | 63 |  | 0.013 | 297 | P |  |  | 98 |  |  |  | 0.012721059 | 611 | 6.234693878 | 117.8097245 | 1.202140046 | 40.875
109 | [Ramdane 1996] | /app/site/collections/aci445punchingdatabank/pub/1996 Ramdane.pdf | 1996 | 14 |  | CSL-SR | N | C | 1700 |  | C12 | 1372 |  | 125 | C | 150 |  | CU150 | 76 |  |  |  |  | 3.8 | 8 |  | 35.7 | 10 | 550 |  |  | S | D | S | 122 |  | 16 |  | U | 63 |  | 0.013 | 341 | P |  |  | 98 |  |  |  | 0.012721059 | 611 | 6.234693878 | 117.8097245 | 1.202140046 | 57
110 | [Ramdane 1996] | /app/site/collections/aci445punchingdatabank/pub/1996 Ramdane.pdf | 1996 | 16 |  | CSL-SR | N | C | 1700 |  | C12 | 1372 |  | 125 | C | 150 |  | CU150 | 123 |  |  |  |  | 5.1 | 8.4 |  |  | 10 | 550 |  |  | S | D | S | 124 |  | 16 |  | U | 63 |  | 0.013 | 362 | DP | Ductile punching failure |  | 98 |  |  |  | 0.012721059 | 611 | 6.234693878 | 117.8097245 | 1.202140046 | 92.25
111 | [Ramdane 1996] | /app/site/collections/aci445punchingdatabank/pub/1996 Ramdane.pdf | 1996 | 21 |  | CSL-SR | N | C | 1700 |  | C12 | 1372 |  | 125 | C | 150 |  | CU150 | 52.4 | [8 empty] | 20 | 650 |  |  | S | D | S | 122 |  | 16 |  | U | 63 |  | 0.0128 | 286 | P |  |  | 98 |  |  |  | 0.012721059 | 611 | 6.234693878 | 117.8097245 | 1.202140046 | 39.3
112 | [Ramdane 1996] | /app/site/collections/aci445punchingdatabank/pub/1996 Ramdane.pdf | 1996 | 22 |  | CSL-SR | N | C | 1700 |  | C12 | 1372 |  | 125 | C | 150 |  | CU150 | 105.3 |  |  |  |  | 6.8 | 10.5 |  |  | 20 | 650 |  |  | S | D | S | 127 |  | 16 |  | U | 63 |  | 0.0128 | 405 | P |  |  | 98 |  |  |  | 0.012721059 | 611 | 6.234693878 | 117.8097245 | 1.202140046 | 78.975
113 | [Ramdane 1996] | /app/site/collections/aci445punchingdatabank/pub/1996 Ramdane.pdf | 1996 | 23 |  | CSL-SR | N | C | 1700 |  | C12 | 1372 |  | 125 | C | 150 |  | CU150 | 70.5 |  |  |  |  | 4.5 | 6.4 |  |  | 20 | 650 |  |  | S | D | S | 124 |  | 16 |  | U | 90 |  | 0.0087 | 341 | DP | Ductile punching failure |  | 100 |  |  |  | 0.008726646 | 611 | 6.11 | 117.8097245 | 1.178097245 | 52.875
114 | [Ramdane 1996] | /app/site/collections/aci445punchingdatabank/pub/1996 Ramdane.pdf | 1996 | 25 |  | CSL-SR | N | C | 1700 |  | C12 | 1372 |  | 125 | C | 150 |  | CU150 | 41.1 | [8 empty] | 10 | 650 |  |  | S | D | S | 125 |  | 16 |  | U | 63 |  | 0.0127 | 244 | P |  |  | 100 |  |  |  | 0.012466638 | 611 | 6.11 | 117.8097245 | 1.178097245 | 30.825
115 | [Ramdane 1996] | /app/site/collections/aci445punchingdatabank/pub/1996 Ramdane.pdf | 1996 | 26 |  | CSL-SR | N | C | 1700 |  | C12 | 1372 |  | 125 | C | 150 |  | CU150 | 47 | [8 empty] | 20 | 650 |  |  | S | D | S | 125 |  | 16 |  | U | 63 |  | 0.0127 | 294 | P |  |  | 100 |  |  |  | 0.012466638 | 611 | 6.11 | 117.8097245 | 1.178097245 | 35.25
116 | [Ramdane 1996] | /app/site/collections/aci445punchingdatabank/pub/1996 Ramdane.pdf | 1996 | 27 |  | CSL-SR | N | C | 1700 |  | C12 | 1372 |  | 125 | C | 150 |  | CU150 | 42.1 | [8 empty] | 20 | 650 |  |  | S | S | S | 32 |  | 3 |  | U | 75 |  | 0.0103 | 227 | P |  |  | 102 |  |  |  | 0.010266643 | 611 | 5.990196078 | 117.8097245 | 1.154997299 | 31.575
117 | Banthia et al | /app/site/collections/aci445punchingdatabank/pub/1995 Banthia et al.pdf | 1995 | I |  | SS-CL | N | S | 600 |  | S | 500 |  | 75 | C | 100 |  | CY150x300 | 41 | [10 empty] | 1200 | 100 | S | S | S | 30 |  | 3 |  | U | 102 |  | 0.0031 | 65 | P | Rectangular cross-section bars; db calc'd based on equivalent cross-section |  | 55 |  |  |  | 0.003641391 | 200 | 3.636363636 | 78.53981634 | 1.427996661 | 38.95
118 | Banthia et al | /app/site/collections/aci445punchingdatabank/pub/1995 Banthia et al.pdf | 1995 | II |  | SS-CL | N | S | 600 |  | S | 500 |  | 75 | C | 100 |  | CY150x300 | 52.9 | [10 empty] | 1200 | 100 | S | D | SP | 109 |  | 10 |  | U | 102 |  | 0.0031 | 61 | P | Rectangular cross-section bars; db calc'd based on equivalent cross-section |  | 55 |  |  |  | 0.003641391 | 200 | 3.636363636 | 78.53981634 | 1.427996661 | 50.255
119 | Banthia et al | /app/site/collections/aci445punchingdatabank/pub/1995 Banthia et al.pdf | 1995 | IV |  | SS-CL | N | S | 600 |  | S | 500 |  | 75 | C | 100 |  | CY150x300 | 41 | [9 empty] | 448 | 517 |  | S | D | H | 95.5 |  | 10 | 8 | U | 102 |  | 0.0031 | 60 | P |  |  | 55 |  |  |  | 0.003499992 | 200 | 3.636363636 | 78.53981634 | 1.427996661 | 38.95
120 | Urban | /app/site/collections/aci445punchingdatabank/pub/1994 Urban.pdf | 1994 | Pm 1/1-0.8 |  | SS-CL | N | S | 1800 |  | S | 1600 |  | 150 | S | 160 |  | CY150x300 | 33 |  | CU150 | 26.7 |  |  |  |  | 23.7 |  | 414 |  |  | S | D | H | 101 |  | 8 |  | U | 105 | 95 | 0.008 | 210 | F |  |  | 98 |  |  |  | 0.008034772 | 720 | 7.346938776 | 160 | 1.632653061 | 31.35
121 | Urban | /app/site/collections/aci445punchingdatabank/pub/1994 Urban.pdf | 1994 | P 1/1-0.8 |  | SS-CL | N | S | 1800 |  | S | 1600 |  | 150 | S | 200 |  | CY150x300 | 35.1 |  | CU150 | 25.8 |  |  |  |  | 26.2 |  | 414 |  |  | S | D | H | 201 |  | 16 | 12 | U | 105 | 95 | 0.0083 | 220 | F |  |  | 95 |  |  |  | 0.00828922 | 700 | 7.368421053 | 200 | 2.105263158 | 33.345
122 | Urban | /app/site/collections/aci445punchingdatabank/pub/1994 Urban.pdf | 1994 | Pd 1/1-0.8 |  | SS-CL | N | S | 1800 |  | S | 1600 |  | 150 | S | 320 |  | CY150x300 | 36.8 |  | CU150 | 33.3 |  |  |  |  | 24.9 |  | 414 |  |  | S | D | H | 201 |  | 16 | 12 | U | 105 | 95 | 0.0076 | 280 | F |  |  | 104 |  |  |  | 0.007570131 | 640 | 6.153846154 | 320 | 3.076923077 | 34.96
123 | Urban | /app/site/collections/aci445punchingdatabank/pub/1994 Urban.pdf | 1994 | P 1/1.5-0.8 |  | SS-CL | N | S | 1800 |  | S | 1600 |  | 150 | R | 160 | 240 | CY150x300 | 29.5 |  | CU150 | 23 |  |  |  |  | 23.4 |  | 414 |  |  | S | D | S | 38.1 |  | 6.4 |  | U | 105 | 95 | 0.0084 | 220 | F |  |  | 93 |  |  |  | 0.008468025 | 720 | 7.741935484 | 200 | 2.150537634 | 28.025
124 | Urban | /app/site/collections/aci445punchingdatabank/pub/1994 Urban.pdf | 1994 | P 1/2-0.8 |  | SS-CL | N | S | 1800 |  | S | 1600 |  | 150 | R | 133 | 267 | CY150x300 | 35.5 |  | CU150 | 27.9 |  |  |  |  | 22.8 |  | 414 |  |  | S | D | S | 38.1 |  | 6.4 |  | U | 105 | 95 | 0.0085 | 215 | F |  |  | 92 |  |  |  | 0.008560361 | 733.5 | 7.972826087 | 200 | 2.173913043 | 33.725
125 | Urban | /app/site/collections/aci445punchingdatabank/pub/1994 Urban.pdf | 1994 | P 1/3-0.8 |  | SS-CL | N | S | 1800 |  | S | 1600 |  | 150 | R | 100 | 300 | CY150x300 | 29.8 |  | CU150 | 21.9 |  |  |  |  | 23.8 |  | 414 |  |  | S | D | S | 38.1 |  | 6.4 |  | U | 105 | 95 | 0.0087 | 210 | F |  |  | 90 |  |  |  | 0.008751226 | 750 | 8.333333333 | 200 | 2.222222222 | 28.31
126 | Urban | /app/site/collections/aci445punchingdatabank/pub/1994 Urban.pdf | 1994 | P 1/4-0.8 |  | SS-CL | N | S | 1800 |  | S | 1600 |  | 150 | R | 80 | 325 | CY150x300 | 28.8 |  | CU150 | 24.1 |  |  |  |  | 22.8 |  | 414 |  |  | S | D | S | 38.1 |  | 6.4 |  | U | 105 | 95 | 0.0085 | 176 | F |  |  | 92 |  |  |  | 0.008560361 | 760 | 8.260869565 | 202.5 | 2.201086957 | 27.3885
127 | Urban | /app/site/collections/aci445punchingdatabank/pub/1994 Urban.pdf | 1994 | P 1/4-0.8bis |  | SS-CL | N | S | 1800 |  | S | 1600 |  | 150 | R | 80 | 330 | CY150x300 | 36 |  | CU150 | 30.4 |  |  |  |  | 24 |  | 414 |  |  | S | D | S | 38.1 |  | 6.4 |  | U | 105 | 95 | 0.0079 | 225 | F |  |  | 99 |  |  |  | 0.007953401 | 760 | 7.676767677 | 205 | 2.070707071 | 34.2
128 | Urban | /app/site/collections/aci445punchingdatabank/pub/1994 Urban.pdf | 1994 | Pm 1/1-1.5 |  | SS-CL | N | S | 1800 |  | S | 1600 |  | 150 | R | 160 | 160 | CY150x300 | 27.2 |  | CU150 | 23.9 |  |  |  |  | 22.1 |  | 416 |  |  | S | D | S | 38.1 |  | 6.4 |  | U | 85 | 75 | 0.0136 | 260 | P |  |  | 99 |  |  |  | 0.014622435 | 720 | 7.272727273 | 160 | 1.616161616 | 25.84
129 | Urban | /app/site/collections/aci445punchingdatabank/pub/1994 Urban.pdf | 1994 | Pd 1/1-1.5 |  | SS-CL | N | S | 1800 |  | S | 1600 |  | 150 | S | 320 |  | CY150x300 | 32.8 |  | CU150 | 30.1 |  |  |  |  | 23.2 |  | 416 |  |  | S | D | S | 38.1 |  | 6.4 |  | U | 85 | 75 | 0.0136 | 360 | P |  |  | 99 |  |  |  | 0.014622435 | 640 | 6.464646465 | 320 | 3.232323232 | 31.16
130 | Urban | /app/site/collections/aci445punchingdatabank/pub/1994 Urban.pdf | 1994 | P 1/2-1.5 |  | SS-CL | N | S | 1800 |  | S | 1600 |  | 150 | R | 133 | 267 | CY150x300 | 22.3 |  | CU150 | 19.8 |  |  |  |  | 18.9 |  | 352 |  |  | S | D | S | 38.1 |  | 6.4 |  | U | 130 | 100 | 0.0158 | 252 | P |  |  | 91 |  |  |  | 0.015030435 | 733.5 | 8.06043956 | 200 | 2.197802198 | 21.185
131 | Urban | /app/site/collections/aci445punchingdatabank/pub/1994 Urban.pdf | 1994 | P 1/3-1.5 |  | SS-CL | N | S | 1800 |  | S | 1600 |  | 150 | R | 100 | 300 | CY150x300 | 20.5 |  | CU150 | 16 |  |  |  |  | 20.2 |  | 352 |  |  | S | D | S | 38.1 |  | 6.4 |  | U | 130 | 100 | 0.0157 | 220 | P |  |  | 92 |  |  |  | 0.014866786 | 750 | 8.152173913 | 200 | 2.173913043 | 19.475
132 | Urban | /app/site/collections/aci445punchingdatabank/pub/1994 Urban.pdf | 1994 | P 1/4-1.5 |  | SS-CL | N | S | 1800 |  | S | 1600 |  | 150 | R | 80 | 320 | CY150x300 | 18.3 |  | CU150 | 14.6 |  |  |  |  | 17.7 |  | 352 |  |  | S | D | S | 38.1 |  | 6.4 |  | U | 130 | 100 | 0.0157 | 210 | P |  |  | 92 |  |  |  | 0.014866786 | 760 | 8.260869565 | 200 | 2.173913043 | 17.385
133 | Theodorakopoulos & Swamy |  | 1993 | FS-1 |  | SS-CL | N | S | 1800 |  | S | 1690 |  | 125 | S | 150 |  | CU150 | 44.2 |  |  |  |  | 2.9 | 3.2 |  |  |  | 460 | 535 |  | S | D | S | 38.1 |  | 6.4 |  | U | 141 |  | 0.0056 | 174 | P |  |  | 100 |  |  |  | 0.005304952 | 770 | 7.7 | 150 | 1.5 | 33.15
134 | Theodorakopoulos & Swamy |  |  | FS-19 |  | SS-CL | N | S | 1800 |  | S | 1690 |  | 125 | S | 150 |  | CU150 | 43.1 |  |  |  |  | 2.8 | 3.5 |  |  |  | 460 | 535 |  | S | D | S | 38.1 |  | 6.4 |  | U | 212 |  | 0.0037 | 137 | P |  |  | 100 |  |  |  | 0.003528294 | 770 | 7.7 | 150 | 1.5 | 32.34
135 | Theodorakopoulos & Swamy |  |  | FS-8 |  | SS-CL | N | S | 1800 |  | S | 1690 |  | 125 | S | 100 |  | CU150 | 45.8 |  |  |  |  | 3 | 3.2 |  |  |  | 460 | 535 |  | S | D | S | 38.1 |  | 6.4 |  | U | 141 |  | 0.0057 | 150 | P |  |  | 100 |  |  |  | 0.005304952 | 795 | 7.95 | 100 | 1 | 34.3725
136 | Theodorakopoulos & Swamy |  |  | FS-10 |  | SS-CL | N | S | 1800 |  | S | 1690 |  | 125 | S | 200 |  | CU150 | 45.5 |  |  |  |  | 3.1 | 3.5 |  |  |  | 460 | 535 |  | S | D | S | 38.1 |  | 6.4 |  | U | 141 |  | 0.0056 | 191 | P |  |  | 100 |  |  |  | 0.005304952 | 745 | 7.45 | 200 | 2 | 34.125
137 | Tomaszewicz |  | 1993 | ND65-1-1 | 38 | SS-CL | N | S | 3000 |  | S | 2500 |  | 320 | S | 200 |  | CY100x300 | 64.3 |  | CU100 |  | 72 | 4.3 |  |  |  | 16 | 550 |  |  | S | D | S | 38.1 |  | 6.4 |  | U | 120 |  | 0.015 | 2050 | P |  |  | 275 |  |  |  | 0.014874965 | 1150 | 4.181818182 | 200 | 0.727272727 | 64.13925
138 | Tomaszewicz |  |  | ND65-2-1 | 55 | SS-CL | N | S | 2600 |  | S | 2200 |  | 240 | S | 150 |  | CY100x300 | 70.2 |  | CU100 |  | 86.1 | 4.3 |  |  |  | 16 | 550 |  |  | S | D |  | 117 |  | 15.9 |  | U | 90 |  | 0.017 | 1200 | P |  |  | 200 |  |  |  | 0.017453293 | 1025 | 5.125 | 150 | 0.75 | 70.0245
139 | Tomaszewicz |  |  | ND95-1-1 | 35 | SS-CL | N | S | 3000 |  | S | 2500 |  | 320 | S | 200 |  | CY100x300 | 83.7 |  | CU100 |  | 102.8 | 5.2 |  |  |  | 16 | 550 |  |  | S | D |  | 121 |  | 12.7 |  | U | 120 |  | 0.015 | 2250 | P |  |  | 275 |  |  |  | 0.014874965 | 1150 | 4.181818182 | 200 | 0.727272727 | 83.49075
140 | Tomaszewicz |  |  | ND95-1-3 | 41 | SS-CL | N | S | 3000 |  | S | 2500 |  | 320 | S | 200 |  | CY100x300 | 89.9 |  | CU100 |  | 102.4 | 5 |  |  |  | 16 | 550 |  |  | S | D |  | 121 |  | 12.7 |  | U | 70 |  | 0.025 | 2400 | P |  |  | 275 |  |  |  | 0.02549994 | 1150 | 4.181818182 | 200 | 0.727272727 | 89.67525
141 | Tomaszewicz |  |  | ND95-2-1 | 53 | SS-CL | N | S | 2600 |  | S | 2200 |  | 240 | S | 150 |  | CY100x300 | 88.2 |  | CU100 |  | 103.1 | 5.2 |  |  |  | 16 | 550 |  |  | S | D | S | 46 |  | 6.4 |  | U | 90 |  | 0.017 | 1100 | P |  |  | 200 |  |  |  | 0.017453293 | 1025 | 5.125 | 150 | 0.75 | 87.9795
142 | Tomaszewicz |  |  | ND95-2-1D | 43 | SS-CL | N | S | 2600 |  | S | 2200 |  | 240 | S | 150 |  | CY100x300 | 86.7 |  | CU100 |  | 104.9 | 5 |  |  |  | 16 | 550 |  |  | S | D | S | 46 |  | 6.4 |  | U | 90 |  | 0.017 | 1300 | P |  |  | 200 |  |  |  | 0.017453293 | 1025 | 5.125 | 150 | 0.75 | 86.48325
143 | Tomaszewicz |  |  | ND95-2-3 | 57 | SS-CL | N | S | 2600 |  | S | 2200 |  | 240 | S | 150 |  | CY100x300 | 89.5 |  | CU100 |  | 100.5 | 5.2 |  |  |  | 16 | 550 |  |  | S | D | S | 46 |  | 6.4 |  | U | 60 |  | 0.026 | 1450 | P |  |  | 200 |  |  |  | 0.026179939 | 1025 | 5.125 | 150 | 0.75 | 89.27625
144 | Tomaszewicz |  |  | ND-95-2-3D | 35 | SS-CL | N | S | 2600 |  | S | 2200 |  | 240 | S | 150 |  | CY100x300 | 80.3 |  | CU100 |  | 95.1 | 4.7 |  |  |  | 16 | 550 |  |  | S | D | S | 46 |  | 6.4 |  | U | 60 |  | 0.026 | 1250 | P |  |  | 200 |  |  |  | 0.026179939 | 1025 | 5.125 | 150 | 0.75 | 80.09925
145 | Tomaszewicz |  |  | ND95-2-3D+ | 37 | SS-CL | N | S | 2600 |  | S | 2200 |  | 240 | S | 150 |  | CY100x300 | 98 |  | CU100 |  | 111.8 | 5.4 |  |  |  | 16 | 550 |  |  | S | D | S | 46 |  | 9.5 |  | U | 60 |  | 0.026 | 1450 | P |  |  | 200 |  |  |  | 0.026179939 | 1025 | 5.125 | 150 | 0.75 | 97.755
146 | Tomaszewicz |  |  | ND95-3-1 | 55 | SS-CL | N | S | 1500 |  | S | 1100 |  | 120 | S | 100 |  | CY100x300 | 85.1 |  | CU100 |  | 95.9 | 5 |  |  |  | 16 | 550 |  |  | S | D | S | 46 |  | 9.5 |  | U | 70 |  | 0.018 | 330 | P |  |  | 88 |  |  |  | 0.018359957 | 500 | 5.681818182 | 100 | 1.136363636 | 84.88725
147 | Tomaszewicz |  |  | ND115-1-1 | 36 | SS-CL | N | S | 3000 |  | S | 2500 |  | 320 | S | 200 |  | CY100x300 | 112 |  | CU100 |  | 122.1 | 5.9 |  |  |  | 16 | 550 |  |  | S | D | S | 46 |  | 6.4 |  | U | 120 |  | 0.015 | 2450 | P |  |  | 275 |  |  |  | 0.014874965 | 1150 | 4.181818182 | 200 | 0.727272727 | 111.72
148 | Tomaszewicz |  |  | ND115-2-1 | 63 | SS-CL | N | S | 2600 |  | S | 2200 |  | 240 | S | 150 |  | CY100x300 | 119 |  | CU100 |  | 117.7 | 5.8 |  |  |  | 16 | 550 |  |  | S | D | S | 46 |  | 9.5 |  | U | 90 |  | 0.017 | 1400 | P |  |  | 200 |  |  |  | 0.017453293 | 1025 | 5.125 | 150 | 0.75 | 118.7025
149 | Tomaszewicz |  |  | ND115-2-3 | 49 | SS-CL | N | S | 2600 |  | S | 2200 |  | 240 | S | 150 |  | CY100x300 | 108.1 |  | CU100 |  | 111.3 | 5.8 |  |  |  | 16 | 550 |  |  | S | S | S | 41 | 35 | 6.4 |  | U | 60 |  | 0.026 | 1550 | P |  |  | 200 |  |  |  | 0.026179939 | 1025 | 5.125 | 150 | 0.75 | 107.82975
150 | Alexander & Simmonds | /app/site/collections/aci445punchingdatabank/pub/1992 Alexander & Simmonds.pdf | 1992 | P11S150 |  | CSL-SR | R | S | 2750 |  | C8 | 2440 |  | 155 | S | 200 |  | CY150x300 | 33.2 |  |  |  |  | 2.5 |  |  |  |  | 438 |  |  | S | S | S | 41 | 35 | 6.4 |  | U | 150 |  |  | 257 | P |  |  | 134 |  |  |  | 0.004989427 | 1120 | 8.358208955 | 200 | 1.492537313 | 31.54
151 | Alexander & Simmonds | /app/site/collections/aci445punchingdatabank/pub/1992 Alexander & Simmonds.pdf | 1992 | P38S150 |  | CSL-SR | R | S | 2750 |  | C8 | 2440 |  | 155 | S | 200 |  | CY150x300 | 35.6 |  |  |  |  | 2.7 |  |  |  |  | 438 |  |  | S | S | S | 41 | 35 | 6.4 |  | U | 150 |  |  | 264 | P |  |  | 107 |  |  |  | 0.006248442 | 1120 | 10.46728972 | 200 | 1.869158879 | 33.82
152 | Alexander & Simmonds | /app/site/collections/aci445punchingdatabank/pub/1992 Alexander & Simmonds.pdf | 1992 | P19S150 |  | CSL-SR | R | S | 2750 |  | C8 | 2440 |  | 155 | S | 200 |  | CY150x300 | 26 |  |  |  |  | 2.2 |  |  |  |  | 438 |  |  | S | S | S | 41 | 35 | 6.4 |  | U | 150 |  |  | 258 | P |  |  | 124.7 |  |  |  | 0.005361534 | 1120 | 8.981555734 | 200 | 1.603849238 | 24.7
153 | Alexander & Simmonds | /app/site/collections/aci445punchingdatabank/pub/1992 Alexander & Simmonds.pdf | 1992 | P19S75 |  | CSL-SR | R | S | 2750 |  | C8 | 2440 |  | 155 | S | 200 |  | CY150x300 | 26 |  |  |  |  | 2.2 |  |  |  |  | 438 |  |  | S | S | S | 41 | 35 | 6.4 |  | N | 0+3x75+4x150 |  |  | 258 | P |  |  | 124.7 | 665 |  | 0 | 0 | 1120 | 8.981555734 | 200 | 1.603849238 | 24.7
154 | Alexander & Simmonds | /app/site/collections/aci445punchingdatabank/pub/1992 Alexander & Simmonds.pdf | 1992 | P19S50 |  | CSL-SR | R | S | 2750 |  | C8 | 2440 |  | 155 | S | 200 |  | CY150x300 | 26 |  |  |  |  | 2.2 |  |  |  |  | 438 |  |  | S | S | S | 41 | 35 | 6.4 |  | N | 25+4x50+4x150 |  |  | 319 | P |  |  | 124.7 | 665 |  | 0 | 0 | 1120 | 8.981555734 | 200 | 1.603849238 | 24.7
155 | Alexander & Simmonds | /app/site/collections/aci445punchingdatabank/pub/1992 Alexander & Simmonds.pdf | 1992 | P19RE |  | CSL-SR | R | S | 2750 |  | C8 | 2440 |  | 155 | S | 200 |  | CY150x300 | 35.3 |  |  |  |  | 3.2 |  |  |  |  | 438 |  |  | S | S | S | 41 | 35 | 6.4 |  | U | 150 |  |  | 304 | P |  |  | 124.7 |  |  |  | 0.005361534 | 1120 | 8.981555734 | 200 | 1.603849238 | 33.535
156 | Alexander & Simmonds | /app/site/collections/aci445punchingdatabank/pub/1992 Alexander & Simmonds.pdf | 1992 | P19RC |  | CSL-SR | RC | S | 2750 |  | C8 | 2440 |  | 155 | S | 200 |  | CY150x300 | 35.3 |  |  |  |  | 3.2 |  |  |  |  | 438 |  |  | S | S | S | 41 | 35 | 6.4 |  | U | 150 |  |  | 282 | P |  |  | 124.7 |  |  |  | 0.005361534 | 1120 | 8.981555734 | 200 | 1.603849238 | 33.535
157 | Alexander & Simmonds | /app/site/collections/aci445punchingdatabank/pub/1992 Alexander & Simmonds.pdf | 1992 | P19RB |  | CSL-SR | R,RC | S | 2750 |  | C8 | 2440 |  | 155 | S | 200 |  | CY150x300 | 35.3 |  |  |  |  | 3.2 |  |  |  |  | 438 |  |  | S | S | S | 41 | 35 | 6.4 |  | U | 150 |  |  | 343 | P |  |  | 124.7 |  |  |  | 0.005361534 | 1120 | 8.981555734 | 200 | 1.603849238 | 33.535
158 | [Marzouk & Hussein 1991] | /app/site/collections/aci445punchingdatabank/pub/1991 Marzouk & Hussein.pdf | 1991 | HS1 |  | SS-CL | N | S | 1700 |  | S | 1500 |  | 120 | S | 150 |  | CY150x300 | 67 | [8 empty] | 20 | 490 |  |  | S | S | S | 38 |  | 6.4 |  | U | 214 |  | 0.0049 | 178 | DP |  |  | 95 |  |  |  | 0.004926075 | 675 | 7.105263158 | 150 | 1.578947368 | 63.65
159 | [Marzouk & Hussein 1991] | /app/site/collections/aci445punchingdatabank/pub/1991 Marzouk & Hussein.pdf | 1991 | HS2 |  | SS-CL | N | S | 1700 |  | S | 1500 |  | 120 | S | 150 |  | CY150x300 | 70 | [8 empty] | 20 | 490 |  |  | S | S | S | 38 |  | 6.4 |  | U | 125 |  | 0.0084 | 249 | P |  |  | 95 |  |  |  | 0.008445262 | 675 | 7.105263158 | 150 | 1.578947368 | 66.5
160 | [Marzouk & Hussein 1991] | /app/site/collections/aci445punchingdatabank/pub/1991 Marzouk & Hussein.pdf | 1991 | HS3 |  | SS-CL | N | S | 1700 |  | S | 1500 |  | 120 | S | 150 |  | CY150x300 | 69 | [8 empty] | 20 | 490 |  |  | S | S | S | 38 |  | 6.4 |  | U | 71 |  | 0.0147 | 356 | P |  |  | 95 |  |  |  | 0.014785123 | 675 | 7.105263158 | 150 | 1.578947368 | 65.55
161 | [Marzouk & Hussein 1991] | /app/site/collections/aci445punchingdatabank/pub/1991 Marzouk & Hussein.pdf | 1991 | HS4 |  | SS-CL | N | S | 1700 |  | S | 1500 |  | 120 | S | 150 |  | CY150x300 | 66 | [8 empty] | 20 | 490 |  |  | S | S | S | 38 |  | 6.4 |  | U | 94 |  | 0.0237 | 418 | P |  |  | 90 |  |  |  | 0.023766186 | 675 | 7.5 | 150 | 1.666666667 | 62.7
162 | [Marzouk & Hussein 1991] | /app/site/collections/aci445punchingdatabank/pub/1991 Marzouk & Hussein.pdf | 1991 | HS5 |  | SS-CL | N | S | 1700 |  | S | 1500 |  | 150 | S | 150 |  | CY150x300 | 68 | [8 empty] | 20 | 490 |  |  | S | S | S | 38 |  | 6.4 |  | U | 125 |  | 0.0064 | 365 | P |  |  | 125 |  |  |  | 0.006418399 | 675 | 5.4 | 150 | 1.2 | 64.6
163 | [Marzouk & Hussein 1991] | /app/site/collections/aci445punchingdatabank/pub/1991 Marzouk & Hussein.pdf | 1991 | HS6 |  | SS-CL | N | S | 1700 |  | S | 1500 |  | 150 | S | 150 |  | CY150x300 | 70 | [8 empty] | 20 | 490 |  |  | S | S | S | 38 |  | 6.4 |  | U | 88 |  | 0.0094 | 489 | P |  |  | 120 |  |  |  | 0.009496922 | 675 | 5.625 | 150 | 1.25 | 66.5
164 | [Marzouk & Hussein 1991] | /app/site/collections/aci445punchingdatabank/pub/1991 Marzouk & Hussein.pdf | 1991 | HS7 |  | SS-CL | N | S | 1700 |  | S | 1500 |  | 120 | S | 150 |  | CY150x300 | 74 | [8 empty] | 20 | 490 |  |  | S | S | S | 38 |  | 6.4 |  | U | 88 |  | 0.0119 | 356 | P |  |  | 95 |  |  |  | 0.011968909 | 675 | 7.105263158 | 150 | 1.578947368 | 70.3
165 | [Marzouk & Hussein 1991] | /app/site/collections/aci445punchingdatabank/pub/1991 Marzouk & Hussein.pdf | 1991 | HS8 |  | SS-CL | N | S | 1700 |  | S | 1500 |  | 150 | S | 150 |  | CY150x300 | 69 | [8 empty] | 20 | 490 |  |  | S | S | S | 38 |  | 6.4 |  | U | 150 |  | 0.0111 | 436 | P |  |  | 120 |  |  |  | 0.011170107 | 675 | 5.625 | 150 | 1.25 | 65.55
166 | [Marzouk & Hussein 1991] | /app/site/collections/aci445punchingdatabank/pub/1991 Marzouk & Hussein.pdf | 1991 | HS9 |  | SS-CL | N | S | 1700 |  | S | 1500 |  | 150 | S | 150 |  | CY150x300 | 74 | [8 empty] | 20 | 490 |  |  | S | D | SP | 240 |  | 20 |  | U | 100 |  | 0.0161 | 543 | P |  |  | 120 |  |  |  | 0.016755161 | 675 | 5.625 | 150 | 1.25 | 70.3
167 | [Marzouk & Hussein 1991] | /app/site/collections/aci445punchingdatabank/pub/1991 Marzouk & Hussein.pdf | 1991 | HS10 |  | SS-CL | N | S | 1700 |  | S | 1500 |  | 150 | S | 150 |  | CY150x300 | 80 | [8 empty] | 20 | 490 |  |  | S | D |  | 111 |  | 15.9 |  | U | 71 |  | 0.0233 | 645 | P |  |  | 120 |  |  |  | 0.023466612 | 675 | 5.625 | 150 | 1.25 | 76
168 | [Marzouk & Hussein 1991] | /app/site/collections/aci445punchingdatabank/pub/1991 Marzouk & Hussein.pdf | 1991 | HS11 |  | SS-CL | N | S | 1700 |  | S | 1500 |  | 90 | S | 150 |  | CY150x300 | 70 | [8 empty] | 20 | 490 |  |  | S | D |  | 111 |  | 15.9 |  | U | 150 |  | 0.0095 | 196 | DP |  |  | 70 |  |  |  | 0.00955119 | 675 | 9.642857143 | 150 | 2.142857143 | 66.5
169 | [Marzouk & Hussein 1991] | /app/site/collections/aci445punchingdatabank/pub/1991 Marzouk & Hussein.pdf | 1991 | HS12 |  | SS-CL | N | S | 1700 |  | S | 1500 |  | 90 | S | 150 |  | CY150x300 | 75 | [8 empty] | 20 | 490 |  |  | S | D |  | 51 |  | 12.7 |  | U | 94 |  | 0.0152 | 258 | P |  |  | 70 |  |  |  | 0.015273757 | 675 | 9.642857143 | 150 | 2.142857143 | 71.25
170 | [Marzouk & Hussein 1991] | /app/site/collections/aci445punchingdatabank/pub/1991 Marzouk & Hussein.pdf | 1991 | HS13 |  | SS-CL | N | S | 1700 |  | S | 1500 |  | 90 | S | 150 |  | CY150x300 | 68 | [8 empty] | 20 | 490 |  |  | S | D |  | 51 |  | 12.7 |  | U | 71 |  | 0.02 | 267 | P |  |  | 70 |  |  |  | 0.020065525 | 675 | 9.642857143 | 150 | 2.142857143 | 64.6
171 | [Marzouk & Hussein 1991] | /app/site/collections/aci445punchingdatabank/pub/1991 Marzouk & Hussein.pdf | 1991 | HS14 |  | SS-CL | N | S | 1700 |  | S | 1500 |  | 120 | S | 220 |  | CY150x300 | 72 | [8 empty] | 20 | 490 |  |  | S |  |  | 114 |  |  |  | U | 71 |  | 0.0147 | 498 | P |  |  | 95 |  |  |  | 0.014785123 | 640 | 6.736842105 | 220 | 2.315789474 | 68.4
172 | [Marzouk & Hussein 1991] | /app/site/collections/aci445punchingdatabank/pub/1991 Marzouk & Hussein.pdf | 1991 | HS15 |  | SS-CL | N | S | 1700 |  | S | 1500 |  | 120 | S | 300 |  | CY150x300 | 71 | [8 empty] | 20 | 490 |  |  | S |  |  | 117 |  |  |  | U | 71 |  | 0.0147 | 560 | P |  |  | 95 |  |  |  | 0.014785123 | 600 | 6.315789474 | 300 | 3.157894737 | 67.45
173 | [Marzouk & Hussein 1991] | /app/site/collections/aci445punchingdatabank/pub/1991 Marzouk & Hussein.pdf | 1991 | NS1 |  | SS-CL | N | S | 1700 |  | S | 1500 |  | 120 | S | 150 |  | CY150x300 | 42 | [8 empty] | 20 | 490 |  |  | S |  |  | 121 |  |  |  | U | 71 |  | 0.0147 | 320 | P |  |  | 95 |  |  |  | 0.014785123 | 675 | 7.105263158 | 150 | 1.578947368 | 39.9
174 | [Marzouk & Hussein 1991] | /app/site/collections/aci445punchingdatabank/pub/1991 Marzouk & Hussein.pdf | 1991 | NS2 |  | SS-CL | N | S | 1700 |  | S | 1500 |  | 150 | S | 150 |  | CY150x300 | 30 | [8 empty] | 20 | 490 |  |  | S |  |  | 124 |  |  |  | U | 88 |  | 0.0094 | 396 | P |  |  | 120 |  |  |  | 0.009496922 | 675 | 5.625 | 150 | 1.25 | 28.5
175 | Gardner | /app/site/collections/aci445punchingdatabank/pub/1990 Gardner.pdf | 1990 | 1 |  | SS-CL | N | C | 381 |  | C | 178 |  | 51 | C | 102 |  | CY150x300 | 13.8 | [9 empty] | 550 |  |  | S |  |  | 117 |  |  |  | U | 41 |  | 0.0204 | 78 | P |  |  | 38.1 |  |  |  | 0.020138414 | 38.1 | 1 | 79.7964534 | 2.094395102 | 13.14588843
176 | Gardner | /app/site/collections/aci445punchingdatabank/pub/1990 Gardner.pdf | 1990 | 2 |  | SS-CL | N | C | 381 |  | C | 279 |  | 51 | C | 102 |  | CY150x300 | 13.8 | [9 empty] | 550 |  |  | S |  |  | 124 |  |  |  | U | 41 |  | 0.0204 | 36 | P |  |  | 38.1 |  |  |  | 0.020138414 | 88.9 | 2.333333333 | 79.7964534 | 2.094395102 | 13.14588843
177 | Gardner | /app/site/collections/aci445punchingdatabank/pub/1990 Gardner.pdf | 1990 | 3 |  | SS-CL | N | C | 381 |  | C | 279 |  | 51 | C | 51 |  | CY150x300 | 13.8 | [9 empty] | 550 |  |  | S |  |  | 117 |  |  |  | U | 41 |  | 0.0204 | 24 | P |  |  | 38.1 |  |  |  | 0.020138414 | 114.3 | 3 | 39.8982267 | 1.047197551 | 13.14588843
178 | Gardner | /app/site/collections/aci445punchingdatabank/pub/1990 Gardner.pdf | 1990 | 4 |  | SS-CL | N | C | 381 |  | C | 229 |  | 51 | C | 51 |  | CY150x300 | 13.8 | [9 empty] | 550 |  |  | S |  |  | 121 |  |  |  | U | 41 |  | 0.0204 | 35 | P |  |  | 38.1 |  |  |  | 0.020138414 | 88.9 | 2.333333333 | 39.8982267 | 1.047197551 | 13.14588843
179 | Gardner | /app/site/collections/aci445punchingdatabank/pub/1990 Gardner.pdf | 1990 | 5 |  | SS-CL | N | C | 483 |  | C | 381 |  | 51 | C | 102 |  | CY150x300 | 13.8 | [9 empty] | 550 |  |  | S |  |  | 124 |  |  |  | U | 41 |  | 0.0204 | 33 | P |  |  | 38.1 |  |  |  | 0.020138414 | 139.7 | 3.666666667 | 79.7964534 | 2.094395102 | 13.14588843
180 | Gardner | /app/site/collections/aci445punchingdatabank/pub/1990 Gardner.pdf | 1990 | 6 |  | SS-CL | N | C | 483 |  | C | 381 |  | 51 | C | 152 |  | CY150x300 | 13.8 | [9 empty] | 550 |  |  | S |  |  | 124 |  |  |  | U | 41 |  | 0.0204 | 49 | P |  |  | 38.1 |  |  |  | 0.020138414 | 114.3 | 3 | 119.6946801 | 3.141592654 | 13.14588843
181 | Gardner | /app/site/collections/aci445punchingdatabank/pub/1990 Gardner.pdf | 1990 | 7 |  | SS-CL | N | C | 787 |  | C | 686 |  | 51 | C | 102 |  | CY150x300 | 13.8 | [9 empty] | 550 |  |  | S |  |  | 124 |  |  |  | U | 41 |  | 0.0204 | 34 | P |  |  | 38.1 |  |  |  | 0.020138414 | 292.1 | 7.666666667 | 79.7964534 | 2.094395102 | 13.14588843
182 | Gardner | /app/site/collections/aci445punchingdatabank/pub/1990 Gardner.pdf | 1990 | 8 |  | SS-CL | N | C | 1219 |  | C | 1118 |  | 102 | C | 102 |  | CY150x300 | 24.1 | [9 empty] | 414 |  |  | S |  |  | 102 |  |  |  | U | 83 |  | 0.0205 | 129 | P |  |  | 76.2 |  |  |  | 0.020138414 | 508 | 6.666666667 | 79.7964534 | 1.047197551 | 22.93161704
183 | Gardner | /app/site/collections/aci445punchingdatabank/pub/1990 Gardner.pdf | 1990 | 9 |  | SS-CL | N | C | 787 |  | C | 686 |  | 102 | C | 102 |  | CY150x300 | 22.6 | [9 empty] | 414 |  |  | S |  |  | 117 |  |  |  | U | 83 |  | 0.0205 | 136 | P |  |  | 76.2 |  |  |  | 0.020138414 | 292.1 | 3.833333333 | 79.7964534 | 1.047197551 | 21.48406281
184 | Gardner | /app/site/collections/aci445punchingdatabank/pub/1990 Gardner.pdf | 1990 | 10 |  | SS-CL | N | C | 483 |  | C | 381 |  | 102 | C | 102 |  | CY150x300 | 24.6 | [9 empty] | 414 |  |  | S |  |  | 121 |  |  |  | U | 83 |  | 0.0205 | 129 | P |  |  | 76.2 |  |  |  | 0.020138414 | 139.7 | 1.833333333 | 79.7964534 | 1.047197551 | 23.41631846
185 | Gardner | /app/site/collections/aci445punchingdatabank/pub/1990 Gardner.pdf | 1990 | 11 |  | SS-CL | N | C | 787 |  | C | 686 |  | 152 | C | 152 |  | CY150x300 | 22.6 | [9 empty] | 450 |  |  | S |  |  | 119 |  |  |  | U | 124 |  | 0.0214 | 311 | B, P |  |  | 113.2979 |  |  |  | 0.021388491 | 266.7 | 2.353971266 | 119.6946801 | 1.056459834 | 21.48406281
186 | Gardner | /app/site/collections/aci445punchingdatabank/pub/1990 Gardner.pdf | 1990 | 12 |  | SS-CL | N | C | 991 |  | C | 686 |  | 152 | C | 203 |  | CY150x300 | 24.8 | [9 empty] | 450 |  |  | S |  |  | 114 |  |  |  | U | 124 |  | 0.0214 | 357 | P |  |  | 113.2979 |  |  |  | 0.021388491 | 241.3 | 2.129783527 | 159.5929068 | 1.408613112 | 23.58006894
187 | Gardner | /app/site/collections/aci445punchingdatabank/pub/1990 Gardner.pdf | 1990 | 13 |  | SS-CL | N | C | 991 |  | C | 686 |  | 152 | C | 203 |  | CY150x300 | 24.8 | [9 empty] | 450 |  |  | S |  |  | 119 |  |  |  | U | 124 |  | 0.0066 | 271 | P |  |  | 121.55821 |  |  |  | 0.006645023 | 241.3 | 1.985057227 | 159.5929068 | 1.312892885 | 23.58006894
188 | Gardner | /app/site/collections/aci445punchingdatabank/pub/1990 Gardner.pdf | 1990 | 14 |  | SS-CL | N | C | 787 |  | C | 533 |  | 102 | C | 152 |  | CY150x300 | 25 | [9 empty] | 450 |  |  | S |  |  | 117 |  |  |  | U | 83 |  | 0.0501 | 202 | B, P |  |  | 72.5309 |  |  |  | 0.050105005 | 190.5 | 2.626466806 | 119.6946801 | 1.650257764 | 23.75036944
189 | Gardner | /app/site/collections/aci445punchingdatabank/pub/1990 Gardner.pdf | 1990 | 15 |  | SS-CL | N | C | 787 |  | C | 533 |  | 102 | C | 152 |  | CY150x300 | 25 | [9 empty] | 450 |  |  | S |  |  | 114 |  |  |  | U | 83 |  | 0.0147 | 160 | P |  |  | 80.79121 |  |  |  | 0.014994045 | 190.5 | 2.357929829 | 119.6946801 | 1.481531005 | 23.75036944
190 | Gardner | /app/site/collections/aci445punchingdatabank/pub/1990 Gardner.pdf | 1990 | 16 |  | SS-CL | N | C | 787 |  | C | 533 |  | 102 | C | 152 |  | CY150x300 | 23.2 | [9 empty] | 550 |  |  | S |  |  | 117 |  |  |  | U | 83 |  | 0.0045 | 107 | F |  |  | 85.725 |  |  |  | 0.004475203 | 190.5 | 2.222222222 | 119.6946801 | 1.396263402 | 22.00806434
191 | Gardner | /app/site/collections/aci445punchingdatabank/pub/1990 Gardner.pdf | 1990 | 17 |  | SS-CL | N | C | 610 |  | C | 533 |  | 102 | C | 102 |  | CY150x300 | 25.5 | [9 empty] | 450 |  |  | S | D | H | 107 |  | 12 |  | U | 83 |  | 0.0147 | 121 | B, P |  |  | 80.79121 |  |  |  | 0.014994045 | 215.9 | 2.672320472 | 79.7964534 | 0.987687337 | 24.23507086
192 | Gardner | /app/site/collections/aci445punchingdatabank/pub/1990 Gardner.pdf | 1990 | 18 |  | SS-CL | N | C | 610 |  | C | 533 |  | 51 | C | 203 |  | CY150x300 | 22.1 | [9 empty] | 450 |  |  | S | D | H | 107 |  | 12 |  | U | 41 |  | 0.0731 | 89 | B, P |  |  | 33.16621 |  |  |  | 0.073049474 | 165.1 | 4.977958239 | 159.5929068 | 4.811912933 | 20.96006128
193 | Gardner | /app/site/collections/aci445punchingdatabank/pub/1990 Gardner.pdf | 1990 | 19 |  | SS-CL | N | C | 787 |  | C | 686 |  | 152 | C | 203 |  | CY150x300 | 22.1 | [9 empty] | 414 |  |  | S | D | H | 107 |  | 12 |  | U | 124 |  | 0.0047 | 271 | F |  |  | 123.317 |  |  |  | 0.004667428 | 241.3 | 1.956745623 | 159.5929068 | 1.294167931 | 20.96006128
194 | Gardner | /app/site/collections/aci445punchingdatabank/pub/1990 Gardner.pdf | 1990 | 20 |  | SS-CL | N | C | 991 |  | C | 686 |  | 152 | C | 203 |  | CY150x300 | 15.1 | [9 empty] | 450 |  |  | S | D | H | 107 |  | 12 |  | U | 124 |  | 0.0214 | 278 | B, P |  |  | 113.2979 |  |  |  | 0.021388491 | 241.3 | 2.129783527 | 159.5929068 | 1.408613112 | 14.30524182
195 | Gardner | /app/site/collections/aci445punchingdatabank/pub/1990 Gardner.pdf | 1990 | 21 |  | SS-CL | N | C | 991 |  | C | 686 |  | 152 | C | 203 |  | CY150x300 | 16.1 | [9 empty] | 450 |  |  | S | D | H | 107 |  | 12 |  | U | 124 |  | 0.0066 | 230 | P |  |  | 121.55821 |  |  |  | 0.006645023 | 241.3 | 1.985057227 | 159.5929068 | 1.312892885 | 15.2877447
196 | Gardner | /app/site/collections/aci445punchingdatabank/pub/1990 Gardner.pdf | 1990 | 22 |  | SS-CL | N | C | 787 |  | C | 533 |  | 102 | C | 152 |  | CY150x300 | 13.2 | [9 empty] | 450 |  |  | S | D | H | 107 |  | 12 |  | U | 83 |  | 0.0501 | 154 | P |  |  | 72.5309 |  |  |  | 0.050105005 | 190.5 | 2.626466806 | 119.6946801 | 1.650257764 | 12.51053658
197 | Gardner | /app/site/collections/aci445punchingdatabank/pub/1990 Gardner.pdf | 1990 | 23 |  | SS-CL | N | C | 787 |  | C | 533 |  | 102 | C | 152 |  | CY150x300 | 14.5 | [9 empty] | 450 |  |  | S | D | H | 107 |  | 10 |  | U | 83 |  | 0.0147 | 108 | P |  |  | 80.79121 |  |  |  | 0.014994045 | 190.5 | 2.357929829 | 119.6946801 | 1.481531005 | 13.78124029
198 | Gardner | /app/site/collections/aci445punchingdatabank/pub/1990 Gardner.pdf | 1990 | 24 |  | SS-CL | N | C | 787 |  | C | 533 |  | 102 | C | 152 |  | CY150x300 | 14.1 | [9 empty] | 550 |  |  | S | D | H | 107 |  | 10 |  | U | 83 |  | 0.0045 | 69 | F |  |  | 85.725 |  |  |  | 0.004475203 | 190.5 | 2.222222222 | 119.6946801 | 1.396263402 | 13.35548905
199 | Gardner | /app/site/collections/aci445punchingdatabank/pub/1990 Gardner.pdf | 1990 | 25 |  | SS-CL | N | C | 991 |  | C | 686 |  | 152 | C | 203 |  | CY150x300 | 52.1 | [9 empty] | 450 |  |  | S | D | H | 107 |  | 10 |  | U | 124 |  | 0.0066 | 306 | P |  |  | 121.55821 |  |  |  | 0.006645023 | 241.3 | 1.985057227 | 159.5929068 | 1.312892885 | 49.47229464
200 | Gardner | /app/site/collections/aci445punchingdatabank/pub/1990 Gardner.pdf | 1990 | 26 |  | SS-CL | N | C | 991 |  | C | 686 |  | 102 | C | 203 |  | CY150x300 | 52.1 | [9 empty] | 450 |  |  | S | D | H | 107 |  | 8 |  | U | 83 |  | 0.0501 | 323 | B, P |  |  | 72.5309 |  |  |  | 0.050105005 | 241.3 | 3.326857954 | 159.5929068 | 2.200343686 | 49.47229464
201 | Gardner | /app/site/collections/aci445punchingdatabank/pub/1990 Gardner.pdf | 1990 | 27 |  | SS-CL | N | C | 787 |  | C | 533 |  | 102 | C | 152 |  | CY150x300 | 52.1 | [9 empty] | 450 |  |  | S | D | H | 107 |  | 8 |  | U | 83 |  | 0.0147 | 243 | P |  |  | 80.79121 |  |  |  | 0.014994045 | 190.5 | 2.357929829 | 119.6946801 | 1.481531005 | 49.47229464
202 | Gardner | /app/site/collections/aci445punchingdatabank/pub/1990 Gardner.pdf | 1990 | 28 |  | SS-CL | N | C | 787 |  | C | 533 |  | 102 | C | 152 |  | CY150x300 | 52.1 | [9 empty] | 550 |  |  | S | D | H | 107 |  | 8 |  | U | 83 |  | 0.0045 | 148 | F |  |  | 85.725 |  |  |  | 0.004475203 | 190.5 | 2.222222222 | 119.6946801 | 1.396263402 | 49.47229464
203 | Gardner | /app/site/collections/aci445punchingdatabank/pub/1990 Gardner.pdf | 1990 | 29 |  | SS-CL | N | C | 610 |  | C | 381 |  | 51 | C | 203 |  | CY150x300 | 52.1 | [9 empty] | 550 |  |  | S | S |  | 82 |  |  |  | U | 41 |  | 0.0204 | 74 | F |  |  | 38.1 |  |  |  | 0.020138414 | 88.9 | 2.333333333 | 159.5929068 | 4.188790205 | 49.47229464
204 | Gardner | /app/site/collections/aci445punchingdatabank/pub/1990 Gardner.pdf | 1990 | 30 |  | SS-CL | N | C | 610 |  | C | 381 |  | 51 | C | 152 |  | CY150x300 | 52.1 | [9 empty] | 550 |  |  | S | S |  | 82 |  |  |  | U | 41 |  | 0.0204 | 70 | F |  |  | 38.1 |  |  |  | 0.020138414 | 114.3 | 3 | 119.6946801 | 3.141592654 | 49.47229464
205 | Lovrovich & McLean | /app/site/collections/aci445punchingdatabank/pub/1990 Lovrovich & McLean.pdf | 1990 | F1 |  | SS-CL | N | C | 508 |  | C | 203 |  | 102 | C | 102 |  | CY150x300 | 40 |  |  |  |  | 3.6 |  |  |  | 19 | 531 | 621 |  | S | S |  | 78 |  |  |  | U | 49 |  | 0.0175 | 479 | P |  |  | 82.55 |  |  |  | 0.017523624 | 50.8 | 0.615384615 | 79.7964534 | 0.966643893 | 37.99145
206 | Lovrovich & McLean | /app/site/collections/aci445punchingdatabank/pub/1990 Lovrovich & McLean.pdf | 1990 | F2 |  | SS-CL | N | C | 711 |  | C | 406 |  | 102 | C | 102 |  | CY150x300 | 40 |  |  |  |  | 3.6 |  |  |  | 19 | 531 | 621 |  | S | S |  | 82 |  |  |  | U | 49 |  | 0.0175 | 204 | P |  |  | 82.55 |  |  |  | 0.017523624 | 152.4 | 1.846153846 | 79.7964534 | 0.966643893 | 37.99145
207 | Lovrovich & McLean | /app/site/collections/aci445punchingdatabank/pub/1990 Lovrovich & McLean.pdf | 1990 | F3 |  | SS-CL | N | C | 914 |  | C | 610 |  | 102 | C | 102 |  | CY150x300 | 40 |  |  |  |  | 3.6 |  |  |  | 19 | 531 | 621 |  | S | S |  | 82 |  |  |  | U | 49 |  | 0.0175 | 149 | P |  |  | 82.55 |  |  |  | 0.017523624 | 254 | 3.076923077 | 79.7964534 | 0.966643893 | 37.99145
208 | Lovrovich & McLean | /app/site/collections/aci445punchingdatabank/pub/1990 Lovrovich & McLean.pdf | 1990 | F4 |  | SS-CL | N | C | 1118 |  | C | 813 |  | 102 | C | 102 |  | CY150x300 | 40 |  |  |  |  | 3.6 |  |  |  | 19 | 531 | 621 |  | S | S |  | 82 |  |  |  | U | 49 |  | 0.0175 | 129 | P |  |  | 82.55 |  |  |  | 0.017523624 | 355.6 | 4.307692308 | 79.7964534 | 0.966643893 | 37.99145
209 | Lovrovich & McLean | /app/site/collections/aci445punchingdatabank/pub/1990 Lovrovich & McLean.pdf | 1990 | F5 |  | SS-CL | N | C | 1524 |  | C | 1219 |  | 102 | C | 102 |  | CY150x300 | 40 |  |  |  |  | 3.6 |  |  |  | 19 | 531 | 621 |  | S | S |  | 82 |  |  |  | U | 49 |  | 0.0175 | 139 | P |  |  | 82.55 |  |  |  | 0.017523624 | 558.8 | 6.769230769 | 79.7964534 | 0.966643893 | 37.99145
210 | Lunt |  | 1988 | A1 |  | CS-SL | L,R | S | 3180 |  | MU16 |  |  | 165 | S | 250 |  | CU150 | 31 | [9 empty] | 532 | 788 |  | S | S |  | 83 |  |  |  | N | 185x2+220x3+230+240 |  | 0.003 | 398 | FP | Punching failure triggered by flexural cracking; 185 mm spacing corresponds to 10 mm bars; outermost bars are 8 mm |  | 143 | 745 |  | 0 | 0 |  |  | 250 | 1.748251748 | 23.25
211 | Lunt |  |  | B1 |  | CS-SL | L,R | S | 3180 |  | MU16 |  |  | 130 | S | 250 |  | CU150 | 34.9 | [9 empty] | 532 | 788 |  | S | S |  | 80 |  |  |  | N | 155x2+200x3+1490x2+160+180 |  | 0.0047 | 282 | P | 155 mm bar spacing through column is that of 10 mm bars; See reference for outermost bar sizes |  | 108 | 640 |  | 0 | 0 |  |  | 250 | 2.314814815 | 26.175
212 | Lunt |  |  | B2 |  | CS-SL | L,R | S | 3180 |  | MU16 |  |  | 135 | S | 250 |  | CU150 | 30 | [9 empty] | 346 | 511 |  | S | S |  | 82 |  |  |  | N | 100x4+200x2+100+125+175+200 |  | 0.0046 | 299 | P | 100 mm bar spacing through column is that of 8 mm bars; See reference for outermost bar sizes |  | 110 | 655 |  | 0 | 0 |  |  | 250 | 2.272727273 | 22.5
213 | Lunt |  |  | B3 |  | CS-SL | L,R | S | 3180 |  | MU16 |  |  | 130 | S | 250 |  | CU150 | 31.8 | [9 empty] | 346 | 511 |  | S | S |  | 82 |  |  |  | N | 80x5+160x2+180+200+250 |  | 0.0057 | 321 | P | 8 mm top bars throughout |  | 110 | 640 |  | 0 | 0 |  |  | 250 | 2.272727273 | 23.85
214 | Lunt |  |  | B4 |  | CS-SL | L,R | S | 3180 |  | MU16 |  |  | 130 | S | 250 |  | CU150 | 29.5 | [9 empty] | 346 | 511 |  | S | S |  | 82 |  |  |  | N | 60x3+80x4+160x3+180+200x2 |  | 0.0076 | 311 | P | 8 mm top bars throughout |  | 110 | 640 |  | 0 | 0 |  |  | 250 | 2.272727273 | 22.125
215 | Lunt |  |  | B5 |  | CS-SL | L,R | S | 3180 |  | MU16 |  |  | 130 | S | 250 |  | CU150 | 31.8 | [9 empty] | 346 | 511 |  | S | S |  | 82 |  |  |  | N | 80x5+160x2+180+200+250 |  | 0.0057 | 319 | P | 8 mm top bars throughout |  | 110 | 640 |  | 0 | 0 |  |  | 250 | 2.272727273 | 23.85
216 | Lunt |  |  | B6 |  | CS-SL | L,R | S | 3180 |  | MU16 |  |  | 130 | S | 250 |  | CU150 | 29.5 | [9 empty] | 346 | 511 |  | S | S |  | 82 |  |  |  | N | 60x3+80x4+160x3+180+200x2 |  | 0.0076 | 319 | P | 8 mm top bars throughout |  | 110 | 640 |  | 0 | 0 |  |  | 250 | 2.272727273 | 22.125
217 | Lunt |  |  | B10 |  | CS-SL | L,R | S | 3180 |  | MU16 |  |  | 130 | S | 250 |  | CU150 | 27.3 | [9 empty] | 346 | 511 |  | S | S |  | 82 |  |  |  | N | 0+75+150x3+175x2+200+225+250 |  | 0.003 | 277 | P | 150 mm bar spacing through column is that of 8 mm bars; See reference for outermost bar sizes |  | 110 | 640 |  | 0 | 0 |  |  | 250 | 2.272727273 | 20.475
218 | Lunt |  |  | B11 |  | CS-SL | L,R | S | 3180 |  | MU16 |  |  | 130 | S | 250 |  | CU150 | 26.3 | [9 empty] | 532 | 788 |  | S | S |  | 117.3 |  | 6.4 |  | N | 0+35+70x5+90x3+165x3+200x2 |  | 0.0104 | 358 | P | 10 mm top bars throughout |  | 108 | 640 |  | 0 | 0 |  |  | 250 | 2.314814815 | 19.725
219 | Lunt |  |  | B12 |  | CS-SL | L,R | S | 3180 |  | MU16 |  |  | 130 | S | 250 |  | CU150 | 29.3 | [9 empty] | 656 | 680 |  | S | S |  | 117.3 |  | 6.4 |  | U | 210 |  | 0.001 | 207 | FP | Punching failure triggered by flexural cracking; 210 mm bar spacing corresponds to bars of different length; see reference |  | 112 |  |  |  | 0.001047198 |  |  | 250 | 2.232142857 | 21.975
220 | Lunt |  |  | M1 |  | CS-SL | L,R | S | 3180 |  | MU16 |  |  | 130 | S | 250 |  | CU150 | 26.3 | [9 empty] | 346 | 511 |  | S | S |  | 117.3 |  | 6.4 |  | N | 0+75+150x3+175x2+200+225+250 |  | 0.003 | 228 | FP | Punching failure triggered by flexural cracking; 150 mm spacing corresponds to 8 mm bars; See reference for outermost bar sizes |  | 110 | 640 |  | 0 | 0 |  |  | 250 | 2.272727273 | 19.725
221 | Lunt |  |  | C1 |  | CS-SL | L,R | S | 3180 |  | MU16 |  |  | 130 | S | 175 |  | CU150 | 28.2 | [9 empty] | 346 | 511 |  | S | S |  | 117.3 |  | 6.4 |  | N | 100x4+200x2+100+125+150+175+200 |  | 0.0046 | 265 | P | 100 mm bar spacing through column is that of 8 mm bars; See reference for outermost bar sizes |  | 110 | 565 |  | 0 | 0 |  |  | 175 | 1.590909091 | 21.15
222 | Lunt |  |  | C2 |  | CS-SL | L,R | S | 3180 |  | MU16 |  |  | 130 | S | 175 |  | CU150 | 28.2 | [9 empty] | 346 | 511 |  | S | S |  | 117.3 |  | 6.4 |  | N | 100x4+200x2+100+125+150+175+201 |  | 0.0046 | 275 | P | 101 mm bar spacing through column is that of 8 mm bars; See reference for outermost bar sizes |  | 110 | 565 |  | 0 | 0 |  |  | 175 | 1.590909091 | 21.15
223 | Tolf |  | 1988 | S2.1 |  | CSL-SR | N | C | 2540 |  | C12 | 2378 |  | 240 | C | 250 |  | CU150 | 30.3 |  | PR120x240 | 19.4 | [5 empty] | 32 | 657 |  |  | S | S |  | 224.6 |  | 9.1 |  | U | 60+120 | 65+130 | 0.008 | 603 | P | Bar spacing per fib Bull 12 |  | 200 | 970 |  | 0 | 0 | 1064 | 5.32 | 196.3495408 | 0.981747704 | 22.725
224 | Tolf |  |  | S2.2 |  | CSL-SR | N | C | 2540 |  | C12 | 2378 |  | 240 | C | 250 |  | CU150 | 28.6 |  | PR120x240 | 18.9 | [5 empty] | 32 | 670 |  |  | S | S |  | 224.6 |  | 9.1 |  | U | 60+120 | 65+130 | 0.008 | 600 | P | Bar spacing per fib Bull 12 |  | 199 | 970 |  | 0 | 0 | 1064 | 5.346733668 | 196.3495408 | 0.98668111 | 21.45
225 | Tolf |  |  | S2.3 |  | CSL-SR | N | C | 2540 |  | C12 | 2378 |  | 240 | C | 250 |  | CU150 | 31.7 |  | PR120x240 | 19.3 | [5 empty] | 32 | 668 |  |  | S | S |  | 224.6 |  | 9.1 |  | N | 100+350+300+300 |  | 0.0034 | 489 | P | Bar spacing per fib Bull 12 |  | 200 | 970 |  | 0 | 0 | 1064 | 5.32 | 196.3495408 | 0.981747704 | 23.775
226 | Tolf |  |  | S2.4 |  | CSL-SR | N | C | 2540 |  | C12 | 2378 |  | 240 | C | 250 |  | CU150 | 30.2 |  | PR120x240 | 21.6 | [5 empty] | 32 | 664 |  |  | S | D | S | 114.3 |  | 15.9 |  | N | 100+350+300+300 |  | 0.0035 | 444 | P | Bar spacing per fib Bull 12 |  | 197 | 970 |  | 0 | 0 | 1064 | 5.401015228 | 196.3495408 | 0.996698177 | 22.65
227 | Tolf |  |  | S1.1 |  | CSL-SR | N | C | 1270 |  | C12 | 1189 |  | 120 | C | 125 |  | CU150 | 35.7 |  | PR240x540 | 30.1 | [5 empty] | 16 | 706 |  |  | S | D | S | 114.3 |  | 15.9 |  | U | 30+60 | 33+65 | 0.008 | 216 | P | Bar spacing per fib Bull 12 |  | 100 | 485 |  | 0 | 0 | 532 | 5.32 | 98.17477042 | 0.981747704 | 26.775
228 | Tolf |  |  | S1.2 |  | CSL-SR | N | C | 1270 |  | C12 | 1189 |  | 120 | C | 125 |  | CU150 | 28.6 |  | PR240x540 | 23.8 | [5 empty] | 16 | 701 |  |  | S | D | S | 114.3 |  | 15.9 |  | U | 30+60 | 33+65 | 0.008 | 194 | P | Bar spacing per fib Bull 12 |  | 99 | 485 |  | 0 | 0 | 532 | 5.373737374 | 98.17477042 | 0.991664348 | 21.45
229 | Tolf |  |  | S1.3 |  | CSL-SR | N | C | 1270 |  | C12 | 1189 |  | 120 | C | 125 |  | CU150 | 33.3 |  | PR240x540 | 26 | [5 empty] | 16 | 720 |  |  | S | D | S | 114.3 |  | 15.9 |  | N | 50+175+150+150 |  | 0.004 | 145 | P | Bar spacing per fib Bull 12 |  | 98 | 485 |  | 0 | 0 | 532 | 5.428571429 | 98.17477042 | 1.001783372 | 24.975
230 | Tolf |  |  | S1.4 |  | CSL-SR | N | C | 1270 |  | C12 | 1189 |  | 120 | C | 125 |  | CU150 | 31.4 |  | PR240x540 | 25.5 | [5 empty] | 16 | 712 |  |  | S | D | S | 114.3 |  | 15.9 |  | N | 50+175+150+150 |  | 0.004 | 148 | P | Bar spacing per fib Bull 12 |  | 99 | 485 |  | 0 | 0 | 532 | 5.373737374 | 98.17477042 | 0.991664348 | 23.55
231 | [Rankin & Long 1987] | /app/site/collections/aci445punchingdatabank/pub/1987 Rankin & Long.pdf | 1987 | 1 |  | SS-CL | N | S | 700 |  | S | 640 |  | 51 | S | 100 |  | CU150 | 38.4 | [9 empty] | 530 |  | 221 | S | D | S | 114.3 |  | 15.9 |  | U | 165 |  | 0.0042 | 36 | FP | Cube testing time assumed to match slab testing time; Reinf spacing (average) reported by Alexander (1990) | Slab failure mode revised 2012 03 12 | 40.5 |  |  |  | 0.004231101 | 270 | 6.666666667 | 100 | 2.469135802 | 28.8
232 | [Rankin & Long 1987] | /app/site/collections/aci445punchingdatabank/pub/1987 Rankin & Long.pdf | 1987 | 2 |  | SS-CL | N | S | 700 |  | S | 640 |  | 51 | S | 100 |  | CU150 | 38.4 | [9 empty] | 530 |  | 221 | S | D | S | 114.3 |  | 15.9 |  | U | 125 |  | 0.0056 | 49 | P | Cube testing time assumed to match slab testing time; Reinf spacing (average) reported by Alexander (1990) |  | 40.5 |  |  |  | 0.005585054 | 270 | 6.666666667 | 100 | 2.469135802 | 28.8
233 | [Rankin & Long 1987] | /app/site/collections/aci445punchingdatabank/pub/1987 Rankin & Long.pdf | 1987 | 3 |  | SS-CL | N | S | 700 |  | S | 640 |  | 51 | S | 100 |  | CU150 | 38.4 | [9 empty] | 530 |  | 221 | S | D | S | 114.3 |  | 15.9 |  | U | 101 |  | 0.0069 | 57 | P | Cube testing time assumed to match slab testing time; Reinf spacing (average) reported by Alexander (1990) |  | 40.5 |  |  |  | 0.006912195 | 270 | 6.666666667 | 100 | 2.469135802 | 28.8
234 | [Rankin & Long 1987] | /app/site/collections/aci445punchingdatabank/pub/1987 Rankin & Long.pdf | 1987 | 4 |  | SS-CL | N | S | 700 |  | S | 640 |  | 51 | S | 100 |  | CU150 | 43.5 | [9 empty] | 530 |  | 221 | S | D | S | 114.3 |  | 15.9 |  | U | 85 |  | 0.0082 | 56 | P | Cube testing time assumed to match slab testing time; Reinf spacing (average) reported by Alexander (1990) |  | 40.5 |  |  |  | 0.008213314 | 270 | 6.666666667 | 100 | 2.469135802 | 32.625
235 | [Rankin & Long 1987] | /app/site/collections/aci445punchingdatabank/pub/1987 Rankin & Long.pdf | 1987 | 5 |  | SS-CL | N | S | 700 |  | S | 640 |  | 51 | S | 100 |  | CU150 | 43.5 | [9 empty] | 530 |  | 221 | S | D | S | 114.3 |  | 15.9 |  | U | 79 |  | 0.0088 | 57 | P | Cube testing time assumed to match slab testing time; Reinf spacing (average) reported by Alexander (1990) |  | 40.5 |  |  |  | 0.00883711 | 270 | 6.666666667 | 100 | 2.469135802 | 32.625
236 | [Rankin & Long 1987] | /app/site/collections/aci445punchingdatabank/pub/1987 Rankin & Long.pdf | 1987 | 6 |  | SS-CL | N | S | 700 |  | S | 640 |  | 51 | S | 100 |  | CU150 | 43.5 | [9 empty] | 530 |  | 221 | S | D | S | 114.3 |  | 15.9 |  | U | 68 |  | 0.0103 | 66 | P | Cube testing time assumed to match slab testing time; Reinf spacing (average) reported by Alexander (1990) |  | 40.5 |  |  |  | 0.010266643 | 270 | 6.666666667 | 100 | 2.469135802 | 32.625
237 | [Rankin & Long 1987] | /app/site/collections/aci445punchingdatabank/pub/1987 Rankin & Long.pdf | 1987 | 7 |  | SS-CL | N | S | 700 |  | S | 640 |  | 51 | S | 100 |  | CU150 | 37.1 | [9 empty] | 530 |  | 221 | S | D | S | 114.3 |  | 15.9 |  | U | 60 |  | 0.0116 | 71 | P | Cube testing time assumed to match slab testing time; Reinf spacing (average) reported by Alexander (1990) |  | 40.5 |  |  |  | 0.011635528 | 270 | 6.666666667 | 100 | 2.469135802 | 27.825
238 | [Rankin & Long 1987] | /app/site/collections/aci445punchingdatabank/pub/1987 Rankin & Long.pdf | 1987 | 8 |  | SS-CL | N | S | 700 |  | S | 640 |  | 51 | S | 100 |  | CU150 | 37.1 | [9 empty] | 530 |  | 221 | S | D | S | 114.3 |  | 15.9 |  | U | 54 |  | 0.0129 | 71 | P | Cube testing time assumed to match slab testing time; Reinf spacing (average) reported by Alexander (1990) |  | 40.5 |  |  |  | 0.012928365 | 270 | 6.666666667 | 100 | 2.469135802 | 27.825
239 | [Rankin & Long 1987] | /app/site/collections/aci445punchingdatabank/pub/1987 Rankin & Long.pdf | 1987 | 9 |  | SS-CL | N | S | 700 |  | S | 640 |  | 51 | S | 100 |  | CU150 | 37.1 | [9 empty] | 530 |  | 221 | S | D | S | 114.3 |  | 19.1 |  | U | 48 |  | 0.0145 | 79 | P | Cube testing time assumed to match slab testing time; Reinf spacing (average) reported by Alexander (1990) |  | 40.5 |  |  |  | 0.01454441 | 270 | 6.666666667 | 100 | 2.469135802 | 27.825
240 | [Rankin & Long 1987] | /app/site/collections/aci445punchingdatabank/pub/1987 Rankin & Long.pdf | 1987 | 10 |  | SS-CL | N | S | 700 |  | S | 640 |  | 51 | S | 100 |  | CU150 | 37.4 | [9 empty] | 530 |  | 221 | S | D | H | 117 |  | 12 |  | U | 135 |  | 0.0052 | 44 | P | Cube testing time assumed to match slab testing time; Reinf spacing (average) reported by Alexander (1990) |  | 40.5 |  |  |  | 0.005171346 | 270 | 6.666666667 | 100 | 2.469135802 | 28.05
241 | [Rankin & Long 1987] | /app/site/collections/aci445punchingdatabank/pub/1987 Rankin & Long.pdf | 1987 | 11 |  | SS-CL | N | S | 700 |  | S | 640 |  | 51 | S | 100 |  | CU150 | 37.4 | [9 empty] | 530 |  | 221 | S | D | H | 118 |  | 12 |  | U | 87 |  | 0.008 | 55 | P | Cube testing time assumed to match slab testing time; Reinf spacing (average) reported by Alexander (1990) |  | 40.5 |  |  |  | 0.008024502 | 270 | 6.666666667 | 100 | 2.469135802 | 28.05
242 | [Rankin & Long 1987] | /app/site/collections/aci445punchingdatabank/pub/1987 Rankin & Long.pdf | 1987 | 12 |  | SS-CL | N | S | 700 |  | S | 640 |  | 51 | S | 100 |  | CU150 | 37.4 | [9 empty] | 530 |  | 221 | S | D | H | 121 |  | 12 |  | U | 63 |  | 0.0111 | 67 | P | Cube testing time assumed to match slab testing time; Reinf spacing (average) reported by Alexander (1990) |  | 40.5 |  |  |  | 0.011081456 | 270 | 6.666666667 | 100 | 2.469135802 | 28.05
243 | [Rankin & Long 1987] | /app/site/collections/aci445punchingdatabank/pub/1987 Rankin & Long.pdf | 1987 | 13 |  | SS-CL | N | S | 700 |  | S | 640 |  | 51 | S | 100 |  | CU150 | 42.5 | [9 empty] | 530 |  | 221 | S | D | H | 122 |  | 12 |  | U | 116 |  | 0.006 | 49 | P | Cube testing time assumed to match slab testing time; Reinf spacing (average) reported by Alexander (1990) |  | 40.5 |  |  |  | 0.006018377 | 270 | 6.666666667 | 100 | 2.469135802 | 31.875
244 | [Rankin & Long 1987] | /app/site/collections/aci445punchingdatabank/pub/1987 Rankin & Long.pdf | 1987 | 14 |  | SS-CL | N | S | 700 |  | S | 640 |  | 51 | S | 100 |  | CU150 | 42.5 | [9 empty] | 530 |  | 221 | S | D | H | 128 |  | 12 |  | U | 101 |  | 0.0069 | 52 | P | Cube testing time assumed to match slab testing time; Reinf spacing (average) reported by Alexander (1990) |  | 40.5 |  |  |  | 0.006912195 | 270 | 6.666666667 | 100 | 2.469135802 | 31.875
245 | [Rankin & Long 1987] | /app/site/collections/aci445punchingdatabank/pub/1987 Rankin & Long.pdf | 1987 | 15 |  | SS-CL | N | S | 700 |  | S | 640 |  | 51 | S | 100 |  | CU150 | 42.5 | [9 empty] | 530 |  | 221 | S | D | H | 124 |  | 12 |  | U | 35 |  | 0.0199 | 85 | P | Cube testing time assumed to match slab testing time; Reinf spacing (average) reported by Alexander (1990) |  | 40.5 |  |  |  | 0.01994662 | 270 | 6.666666667 | 100 | 2.469135802 | 31.875
246 | [Rankin & Long 1987] | /app/site/collections/aci445punchingdatabank/pub/1987 Rankin & Long.pdf | 1987 | 1A |  | SS-CL | N | S | 700 |  | S | 640 |  | 57 | S | 100 |  | CU150 | 36 | [9 empty] | 530 |  | 221 | S | D | H | 120 |  | 12 |  | U | 138 |  | 0.0044 | 45 | FP | Cube testing time assumed to match slab testing time; Reinf spacing (average) reported by Alexander (1990) | Slab failure mode revised 2012 03 12 | 46.5 |  |  |  | 0.004406161 | 270 | 5.806451613 | 100 | 2.150537634 | 27
247 | [Rankin & Long 1987] | /app/site/collections/aci445punchingdatabank/pub/1987 Rankin & Long.pdf | 1987 | 2A |  | SS-CL | N | S | 700 |  | S | 640 |  | 57 | S | 100 |  | CU150 | 36 | [9 empty] | 530 |  | 221 | S | D | H | 119 |  | 12 |  | U | 88 |  | 0.0069 | 66 | P | Cube testing time assumed to match slab testing time; Reinf spacing (average) reported by Alexander (1990) |  | 46.5 |  |  |  | 0.006909661 | 270 | 5.806451613 | 100 | 2.150537634 | 27
248 | [Rankin & Long 1987] | /app/site/collections/aci445punchingdatabank/pub/1987 Rankin & Long.pdf | 1987 | 3A |  | SS-CL | N | S | 700 |  | S | 640 |  | 57 | S | 100 |  | CU150 | 36 | [9 empty] | 530 |  | 221 | S | D | H | 123 |  | 12 |  | U | 47 |  | 0.0129 | 90 | P | Cube testing time assumed to match slab testing time; Reinf spacing (average) reported by Alexander (1990) |  | 46.5 |  |  |  | 0.012937238 | 270 | 5.806451613 | 100 | 2.150537634 | 27
249 | [Rankin & Long 1987] | /app/site/collections/aci445punchingdatabank/pub/1987 Rankin & Long.pdf | 1987 | 4A |  | SS-CL | N | S | 700 |  | S | 640 |  | 57 | S | 100 |  | CU150 | 38.6 | [9 empty] | 530 |  | 221 | S | D | H | 125 |  | 12 |  | U | 31 |  | 0.0199 | 97 | P | Cube testing time assumed to match slab testing time; Reinf spacing (average) reported by Alexander (1990) |  | 46.5 |  |  |  | 0.019614522 | 270 | 5.806451613 | 100 | 2.150537634 | 28.95
250 | [Rankin & Long 1987] | /app/site/collections/aci445punchingdatabank/pub/1987 Rankin & Long.pdf | 1987 | 1B |  | SS-CL | N | S | 700 |  | S | 640 |  | 46 | S | 100 |  | CU150 | 47.1 | [9 empty] | 530 |  | 221 | S | D | H | 120 |  | 12 |  | U | 191 |  | 0.0042 | 29 | FP | Cube testing time assumed to match slab testing time; Reinf spacing (average) reported by Alexander (1990) | Slab failure mode revised 2012 03 12 | 35 |  |  |  | 0.004229519 | 270 | 7.714285714 | 100 | 2.857142857 | 35.325
251 | [Rankin & Long 1987] | /app/site/collections/aci445punchingdatabank/pub/1987 Rankin & Long.pdf | 1987 | 2B |  | SS-CL | N | S | 700 |  | S | 640 |  | 46 | S | 100 |  | CU150 | 47.1 | [9 empty] | 530 |  | 221 | S | D | H | 122 |  | 12 |  | U | 117 |  | 0.0069 | 38 | P | Cube testing time assumed to match slab testing time; Reinf spacing (average) reported by Alexander (1990) |  | 35 |  |  |  | 0.006904599 | 270 | 7.714285714 | 100 | 2.857142857 | 35.325
252 | [Rankin & Long 1987] | /app/site/collections/aci445punchingdatabank/pub/1987 Rankin & Long.pdf | 1987 | 3B |  | SS-CL | N | S | 700 |  | S | 640 |  | 46 | S | 100 |  | CU150 | 47.1 | [9 empty] | 530 |  | 221 | S |  |  | 60 |  |  |  | U | 63 |  | 0.0129 | 57 | P | Cube testing time assumed to match slab testing time; Reinf spacing (average) reported by Alexander (1990) |  | 35 |  |  |  | 0.012822827 | 270 | 7.714285714 | 100 | 2.857142857 | 35.325
253 | [Rankin & Long 1987] | /app/site/collections/aci445punchingdatabank/pub/1987 Rankin & Long.pdf | 1987 | 4B |  | SS-CL | N | S | 700 |  | S | 640 |  | 46 | S | 100 |  | CU150 | 38.6 | [9 empty] | 530 |  | 221 | S |  |  | 60 |  |  |  | U | 41 |  | 0.0199 | 73 | P | Cube testing time assumed to match slab testing time; Reinf spacing (average) reported by Alexander (1990) |  | 35 |  |  |  | 0.019703369 | 270 | 7.714285714 | 100 | 2.857142857 | 28.95
254 | [Rankin & Long 1987] | /app/site/collections/aci445punchingdatabank/pub/1987 Rankin & Long.pdf | 1987 | 1C |  | SS-CL | N | S | 700 |  | S | 640 |  | 64 | S | 100 |  | CU150 | 34.8 | [9 empty] | 530 |  | 221 | S |  |  | 60 |  |  |  | U | 125 |  | 0.0042 | 63 | FP | Cube testing time assumed to match slab testing time; Reinf spacing (average) reported by Alexander (1990) | Slab failure mode revised 2012 03 12 | 53.5 |  |  |  | 0.004227938 | 270 | 5.046728972 | 100 | 1.869158879 | 26.1
255 | [Rankin & Long 1987] | /app/site/collections/aci445punchingdatabank/pub/1987 Rankin & Long.pdf | 1987 | 2C |  | SS-CL | N | S | 700 |  | S | 640 |  | 64 | S | 100 |  | CU150 | 40.5 | [9 empty] | 530 |  | 221 | S |  |  | 60 |  |  |  | U | 77 |  | 0.0069 | 88 | P | Cube testing time assumed to match slab testing time; Reinf spacing (average) reported by Alexander (1990) |  | 53.5 |  |  |  | 0.006863535 | 270 | 5.046728972 | 100 | 1.869158879 | 30.375
256 | [Rankin & Long 1987] | /app/site/collections/aci445punchingdatabank/pub/1987 Rankin & Long.pdf | 1987 | 3C |  | SS-CL | N | S | 700 |  | S | 640 |  | 64 | S | 100 |  | CU150 | 40.5 | [9 empty] | 530 |  | 221 | S |  |  | 60 |  |  |  | U | 41 |  | 0.0129 | 124 | P | Cube testing time assumed to match slab testing time; Reinf spacing (average) reported by Alexander (1990) |  | 53.5 |  |  |  | 0.012890054 | 270 | 5.046728972 | 100 | 1.869158879 | 30.375
257 | [Rankin & Long 1987] | /app/site/collections/aci445punchingdatabank/pub/1987 Rankin & Long.pdf | 1987 | 4C |  | SS-CL | N | S | 700 |  | S | 640 |  | 64 | S | 100 |  | CU150 | 34.8 | [9 empty] | 530 |  | 221 | S |  |  | 60 |  |  |  | U | 27 |  | 0.0199 | 126 | P | Cube testing time assumed to match slab testing time; Reinf spacing (average) reported by Alexander (1990) |  | 53.5 |  |  |  | 0.019573786 | 270 | 5.046728972 | 100 | 1.869158879 | 26.1
258 | Regan | /app/site/collections/aci445punchingdatabank/pub/1986 Regan.pdf | 1986 | I/1 |  | CSL-SR | N | S | 2000 |  | S | 1829 |  | 100 | S | 200 |  | CU150 | 32.2 | [8 empty] | 10 | 500 |  |  | S |  |  | 60 |  |  |  | N | 20+2x40+50+60+80+90+120+3x150 | 0+2x35+40+2x50+2x70+90+100+3x140 | 0.012 | 194 | P | Same SS1 in Regan et al (1979) |  | 77 | 500 |  | 0 | 0 | 814.5 | 10.57792208 | 200 | 2.597402597 | 24.15
259 | Regan | /app/site/collections/aci445punchingdatabank/pub/1986 Regan.pdf | 1986 | I/2 |  | CSL-SR | N | S | 2000 |  | S | 1829 |  | 100 | S | 200 |  | CU150 | 29.3 | [8 empty] | 10 | 500 |  |  | S |  |  | 60 |  |  |  | U | 80 | 90 | 0.012 | 176 | P | Same SS2 in Regan et al (1979) |  | 77 |  |  |  | 0.012046438 | 814.5 | 10.57792208 | 200 | 2.597402597 | 21.975
260 | Regan | /app/site/collections/aci445punchingdatabank/pub/1986 Regan.pdf | 1986 | I/3 |  | CSL-SR | N | S | 2000 |  | S | 1829 |  | 100 | S | 200 |  | CU150 | 34.3 | [8 empty] | 10 | 500 |  |  | S |  |  | 64 |  |  |  | N | 0+25+60+70+90+120+170+2x200 | 0+20+25+25+25+100+130+170+2x180 | 0.0092 | 194 | P | Same SS3 in Regan et al (1979) |  | 77 | 500 |  | 0 | 0 | 814.5 | 10.57792208 | 200 | 2.597402597 | 25.725
261 | Regan | /app/site/collections/aci445punchingdatabank/pub/1986 Regan.pdf | 1986 | I/4 |  | CSL-SR | N | S | 2000 |  | S | 1829 |  | 100 | S | 200 |  | CU150 | 40.4 | [8 empty] | 10 | 500 |  |  | S | T | H | 80 |  | 8 |  | U | 104 | 118.5 | 0.0092 | 194 | P | Same SS4 in Regan et al (1979) |  | 77 |  |  |  | 0.009207482 | 814.5 | 10.57792208 | 200 | 2.597402597 | 30.3
262 | Regan | /app/site/collections/aci445punchingdatabank/pub/1986 Regan.pdf | 1986 | I/5 |  | CSL-SR | N | S | 2000 |  | S | 1829 |  | 100 | S | 200 |  | CU150 | 35.2 | [8 empty] | 10 | 480 |  |  | S | T | H | 80 |  | 8 |  | N | 20+2x40+50+60+80+90+120+3x150 | 0+2x35+40+2x50+2x70+90+100+3x140 | 0.0075 | 165 | P | Same SS5 in Regan et al (1979) |  | 79 | 500 |  | 0 | 0 | 814.5 | 10.31012658 | 200 | 2.53164557 | 26.4
263 | Regan | /app/site/collections/aci445punchingdatabank/pub/1986 Regan.pdf | 1986 | I/6 |  | CSL-SR | N | S | 2000 |  | S | 1829 |  | 100 | S | 200 |  | CU150 | 27.4 | [8 empty] | 10 | 480 |  |  | S | T | H | 80 |  | 8 |  | U | 80 | 90 | 0.0075 | 165 | P | Same SS6 in Regan et al (1979) |  | 79 |  |  |  | 0.00750842 | 814.5 | 10.31012658 | 200 | 2.53164557 | 20.55
264 | Regan | /app/site/collections/aci445punchingdatabank/pub/1986 Regan.pdf | 1986 | I/7 |  | CSL-SR | N | S | 2000 |  | S | 1829 |  | 100 | S | 200 |  | CU150 | 38 | [8 empty] | 10 | 480 |  |  | S | T | H | 80 |  | 8 |  | U | 76 | 84 | 0.008 | 186 | F | Same SS7 in Regan et al (1979) |  | 79 |  |  |  | 0.007973589 | 814.5 | 10.31012658 | 200 | 2.53164557 | 28.5
265 | Regan | /app/site/collections/aci445punchingdatabank/pub/1986 Regan.pdf | 1986 | II/1 |  | CSL-SR | N | S | 3000 |  | S | 2745 |  | 250 | C | 250 |  | CU150 | 43.6 | [8 empty] | 20 | 530 |  |  | S | D | S | 108 | 127 | 19 |  | U | 250 |  | 0.0098 | 825 | P | Same SS8 in Regan et al (1979) |  | 200 |  |  |  | 0.010471976 | 1247.5 | 6.2375 | 196.3495408 | 0.981747704 | 32.7
266 | Regan | /app/site/collections/aci445punchingdatabank/pub/1986 Regan.pdf | 1986 | II/2 |  | SS-CL | N | S | 2000 |  | S | 1800 |  | 160 | C | 160 |  | CU150 | 41.6 | [8 empty] | 20 | 485 |  |  | S | D | S | 108 | 127 | 19 |  | U | 160 |  | 0.0098 | 390 | P | Same SS9 in Regan et al (1979) |  | 128 |  |  |  | 0.010471976 | 820 | 6.40625 | 125.6637061 | 0.981747704 | 31.2
267 | Regan | /app/site/collections/aci445punchingdatabank/pub/1986 Regan.pdf | 1986 | II/3 |  | SS-CL | N | S | 2000 |  | S | 1800 |  | 160 | C | 160 |  | CU150 | 42.9 | [8 empty] | 10 | 485 |  |  | S | D | S | 108 | 127 | 19 |  | U | 160 |  | 0.0098 | 365 | P | Same SS10 in Regan et al (1979) |  | 128 |  |  |  | 0.010471976 | 820 | 6.40625 | 125.6637061 | 0.981747704 | 32.175
268 | Regan | /app/site/collections/aci445punchingdatabank/pub/1986 Regan.pdf | 1986 | II/4 |  | SS-CL | N | S | 1000 |  | S | 900 |  | 80 | C | 80 |  | CU150 | 41.6 | [8 empty] | 20 | 480 |  |  | S | D | S | 108 | 127 | 19 |  | U | 80 |  | 0.0098 | 117 | P | Same SS11 in Regan et al (1979) |  | 64 |  |  |  | 0.010471976 | 410 | 6.40625 | 62.83185307 | 0.981747704 | 31.2
269 | Regan | /app/site/collections/aci445punchingdatabank/pub/1986 Regan.pdf | 1986 | II/5 |  | SS-CL | N | S | 1000 |  | S | 900 |  | 80 | C | 80 |  | CU150 | 42.9 | [8 empty] | 10 | 480 |  |  | S | D | S | 108 | 127 | 19 |  | U | 80 |  | 0.0098 | 105 | P | Same SS12 in Regan et al (1979) |  | 64 |  |  |  | 0.010471976 | 410 | 6.40625 | 62.83185307 | 0.981747704 | 32.175
270 | Regan | /app/site/collections/aci445punchingdatabank/pub/1986 Regan.pdf | 1986 | II/6 |  | SS-CL | N | S | 1000 |  | S | 900 |  | 80 | C | 80 |  | CU150 | 45.2 | [8 empty] | 5 | 480 |  |  | S | D | S | 102 | 127 | 25 |  | U | 80 |  | 0.0098 | 105 | P | Same SS13 in Regan et al (1979) |  | 64 |  |  |  | 0.010471976 | 410 | 6.40625 | 62.83185307 | 0.981747704 | 33.9
271 | Regan | /app/site/collections/aci445punchingdatabank/pub/1986 Regan.pdf | 1986 | III/1 |  | CSL-SR | N | C | 1500 |  | C8 | 1370 |  | 120 | C | 150 |  | CU150 | 29 | [9 empty] | 494 |  |  | S | D | S | 102 | 127 | 25 |  | U | 100 |  | 0.0083 | 197 | P |  |  | 95 |  |  |  | 0.008726646 | 610 | 6.421052632 | 117.8097245 | 1.240102363 | 21.75
272 | Regan | /app/site/collections/aci445punchingdatabank/pub/1986 Regan.pdf | 1986 | III/2 |  | CSL-SR | N | C | 1500 |  | C8 | 1370 |  | 120 | C | 150 |  | CU150 | 11.9 | [9 empty] | 494 |  |  | S | D | S | 102 | 127 | 25 |  | U | 100 |  | 0.0083 | 123 | P |  |  | 95 |  |  |  | 0.008726646 | 610 | 6.421052632 | 117.8097245 | 1.240102363 | 8.925
273 | Regan | /app/site/collections/aci445punchingdatabank/pub/1986 Regan.pdf | 1986 | III/3 |  | CSL-SR | N | C | 1500 |  | C8 | 1370 |  | 120 | C | 150 |  | CU150 | 47.3 | [9 empty] | 494 |  |  | S | D | S | 102 | 127 | 25 |  | U | 100 |  | 0.0083 | 214 | P | Slab reportedly close to flexural failure |  | 95 |  |  |  | 0.008726646 | 610 | 6.421052632 | 117.8097245 | 1.240102363 | 35.475
274 | Regan | /app/site/collections/aci445punchingdatabank/pub/1986 Regan.pdf | 1986 | III/4 |  | CSL-SR | N | C | 1500 |  | C8 | 1370 |  | 120 | C | 150 |  | CU150 | 14.9 | [9 empty] | 464 |  |  | S | D | S | 102 | 127 | 25 |  | U | 80 |  | 0.0152 | 154 | P |  |  | 93 |  |  |  | 0.016249617 | 610 | 6.559139785 | 117.8097245 | 1.266771231 | 11.175
275 | Regan | /app/site/collections/aci445punchingdatabank/pub/1986 Regan.pdf | 1986 | III/5 |  | CSL-SR | N | C | 1500 |  | C8 | 1370 |  | 120 | C | 150 |  | CU150 | 33.5 | [9 empty] | 464 |  |  | S | D | S | 102 | 127 | 25 |  | U | 80 |  | 0.0152 | 214 | P |  |  | 93 |  |  |  | 0.016249617 | 610 | 6.559139785 | 117.8097245 | 1.266771231 | 25.125
276 | Regan | /app/site/collections/aci445punchingdatabank/pub/1986 Regan.pdf | 1986 | III/6 |  | CSL-SR | N | C | 1500 |  | C8 | 1370 |  | 120 | C | 150 |  | CU150 | 53.3 | [9 empty] | 464 |  |  | S | D | S | 102 | 127 | 25 |  | U | 80 |  | 0.0152 | 248 | P |  |  | 93 |  |  |  | 0.016249617 | 610 | 6.559139785 | 117.8097245 | 1.266771231 | 39.975
277 | Regan | /app/site/collections/aci445punchingdatabank/pub/1986 Regan.pdf | 1986 | IV/1 |  | CSL-SL | L,R | S | 3000 |  | S | 1830 |  | 100 | S | 160 |  | CU150 | 32.7 | [9 empty] | 525 |  |  | S | D | S | 102 | 127 | 25 |  | U | 75 |  | 0.0131 | 190 | P | Zero restraining moment; slab of cruciform shape |  | 80 |  |  |  | 0.013962634 | 835 | 10.4375 | 160 | 2 | 24.525
278 | Regan | /app/site/collections/aci445punchingdatabank/pub/1986 Regan.pdf | 1986 | IV/2 |  | CSL-SL | L,R | S | 3000 |  | S | 1830 |  | 100 | S | 160 |  | CU150 | 42.5 | [9 empty] | 525 |  |  | S | D | S | 108 | 127 | 19 |  | U | 75 |  | 0.0131 | 236 | P | Ratio between central load and restraining moments kept constant; slab of cruciform shape |  | 80 |  |  |  | 0.013962634 | 835 | 10.4375 | 160 | 2 | 31.875
279 | Regan | /app/site/collections/aci445punchingdatabank/pub/1986 Regan.pdf | 1986 | IV/3 |  | CSL-SL | L,R | S | 3000 |  | S | 1830 |  | 100 | S | 160 |  | CU150 | 35.4 | [9 empty] | 525 |  |  | S | D | S | 102 | 127 | 25 |  | U | 75 |  | 0.0131 | 248 | P | Ratio between central load and restraining moments kept constant; slab of cruciform shape |  | 80 |  |  |  | 0.013962634 | 835 | 10.4375 | 160 | 2 | 26.55
280 | Regan | /app/site/collections/aci445punchingdatabank/pub/1986 Regan.pdf | 1986 | IV/4 |  | CSL-SL | L,R | S | 3000 |  | S | 1830 |  | 100 | S | 160 |  | CU150 | 39.1 | [9 empty] | 525 |  |  | S | D | S | 102 | 127 | 25 |  | U | 75 |  | 0.0131 | 262 | P | Ratio between central load and restraining moments kept constant; slab of cruciform shape |  | 80 |  |  |  | 0.013962634 | 835 | 10.4375 | 160 | 2 | 29.325
281 | Regan | /app/site/collections/aci445punchingdatabank/pub/1986 Regan.pdf | 1986 | V/1 |  | SS-CL | N | S | 1600 |  | S | 1500 |  | 150 | C | 54 |  | CU150 | 42.9 | [9 empty] | 628 | 752 |  | S | D | S | 102 | 127 | 25 |  | U | 120 |  | 0.008 | 170 | P |  |  | 118 |  |  |  | 0.00841498 | 723 | 6.127118644 | 42.41150082 | 0.359419499 | 32.175
282 | Regan | /app/site/collections/aci445punchingdatabank/pub/1986 Regan.pdf | 1986 | V/2 |  | SS-CL | N | S | 1600 |  | S | 1500 |  | 150 | C | 170 |  | CU150 | 40.2 | [9 empty] | 628 | 752 |  | S | D | S | 102 | 127 | 25 |  | U | 120 |  | 0.008 | 280 | P |  |  | 118 |  |  |  | 0.00841498 | 665 | 5.63559322 | 133.5176878 | 1.131505829 | 30.15
283 | Regan | /app/site/collections/aci445punchingdatabank/pub/1986 Regan.pdf | 1986 | V/3 |  | SS-CL | N | S | 1600 |  | S | 1500 |  | 150 | C | 110 |  | CU150 | 40.5 | [9 empty] | 628 | 752 |  | S | D | S | 102 | 127 | 25 |  | U | 120 |  | 0.008 | 265 | P |  |  | 118 |  |  |  | 0.00841498 | 695 | 5.889830508 | 86.39379797 | 0.73215083 | 30.375
284 | Regan | /app/site/collections/aci445punchingdatabank/pub/1986 Regan.pdf | 1986 | V/4 |  | SS-CL | N | S | 1600 |  | S | 1500 |  | 150 | S | 102 |  | CU150 | 45.3 | [9 empty] | 628 | 752 |  | S | D | S | 102 | 127 | 25 |  | U | 120 |  | 0.008 | 285 | P |  |  | 118 |  |  |  | 0.00841498 | 699 | 5.923728814 | 102 | 0.86440678 | 33.975
285 | Regan | /app/site/collections/aci445punchingdatabank/pub/1986 Regan.pdf | 1986 | V/5 |  | SS-CL | N | S | 1600 |  | S | 1500 |  | 150 | C | 150 |  | CU150 | 41.1 | [9 empty] | 628 | 752 |  | S | D | S | 114 | 127 | 13 |  | U | 120 |  | 0.008 | 285 | P | Load applied through precast concrete cylinder cast into the slab. |  | 118 |  |  |  | 0.00841498 | 675 | 5.720338983 | 117.8097245 | 0.998387496 | 30.825
286 | Regan | /app/site/collections/aci445punchingdatabank/pub/1984 Regan.pdf | 1984 | 1 |  | SS-CL | N | S | 1000 |  | S | 850 |  | 100 | S | 150 |  | CU150 | 28.7 | [8 empty] | 20 | 480 |  |  | S | D | S | 108 | 121 | 13 |  | U | 70 |  | 0.01 | 197 | P | Reinf ratio reported by researcher calculated based on slab thickness |  | 75 |  |  |  | 0.014959965 | 350 | 4.666666667 | 150 | 2 | 21.525
287 | Regan | /app/site/collections/aci445punchingdatabank/pub/1984 Regan.pdf | 1984 | 2 |  | SS-CL | N | S | 750 |  | S | 600 |  | 100 | S | 150 |  | CU150 | 31.6 | [8 empty] | 20 | 480 |  |  | S | D | S | 108 | 121 | 13 |  | U | 70 |  | 0.01 | 227 | P | Reinf ratio reported by researcher calculated based on slab thickness |  | 75 |  |  |  | 0.014959965 | 225 | 3 | 150 | 2 | 23.7
288 | Regan | /app/site/collections/aci445punchingdatabank/pub/1984 Regan.pdf | 1984 | 3 |  | SS-CL | N | S | 500 |  | S | 350 |  | 100 | S | 150 |  | CU150 | 36 | [8 empty] | 20 | 480 |  |  | S | D | S | 106 | 122 | 16 |  | U | 70 |  | 0.01 | 235 | P | Reinf ratio reported by researcher calculated based on slab thickness |  | 75 |  |  |  | 0.014959965 | 100 | 1.333333333 | 150 | 2 | 27
289 | Regan | /app/site/collections/aci445punchingdatabank/pub/1984 Regan.pdf | 1984 | 4 |  | SS-CL | N | S | 500 |  | S | 350 |  | 100 | S | 100 |  | CU150 | 35.2 | [8 empty] | 20 | 480 |  |  | S | D | S | 103 | 125 | 22 |  | U | 70 |  | 0.01 | 185 | P | Reinf ratio reported by researcher calculated based on slab thickness |  | 75 |  |  |  | 0.014959965 | 125 | 1.666666667 | 100 | 1.333333333 | 26.4
290 | Regan | /app/site/collections/aci445punchingdatabank/pub/1984 Regan.pdf | 1984 | 5 |  | SS-CL | N | S | 500 |  | S | 350 |  | 100 | S | 200 |  | CU150 | 35.2 | [8 empty] | 20 | 480 |  |  | S | D | S | 102 | 127 | 25 |  | U | 70 |  | 0.01 | 338 | P | Reinf ratio reported by researcher calculated based on slab thickness |  | 75 |  |  |  | 0.014959965 | 75 | 1 | 200 | 2.666666667 | 26.4
291 | Regan | /app/site/collections/aci445punchingdatabank/pub/1984 Regan.pdf | 1984 | 8 |  | SS-CL | N | S | 500 |  | S | 350 |  | 100 | S | 100 |  | CU150 | 44.6 | [8 empty] | 20 | 480 |  |  | S | D | S | 102 | 127 | 25 |  | U | 140 |  | 0.005 | 172 | P | Reinf ratio reported by researcher calculated based on slab thickness |  | 75 |  |  |  | 0.007479983 | 125 | 1.666666667 | 100 | 1.333333333 | 33.45
292 | Regan | /app/site/collections/aci445punchingdatabank/pub/1984 Regan.pdf | 1984 | 9 |  | SS-CL | N | S | 500 |  | S | 350 |  | 100 | S | 200 |  | CU150 | 44.6 | [8 empty] | 20 | 480 |  |  | S |  | H | 101 |  | 6 |  | U | 140 |  | 0.005 | 284 | P | Reinf ratio reported by researcher calculated based on slab thickness |  | 75 |  |  |  | 0.007479983 | 75 | 1 | 200 | 2.666666667 | 33.45
293 | Regan | /app/site/collections/aci445punchingdatabank/pub/1984 Regan.pdf | 1984 | 10 |  | SS-CL | N | S | 500 |  | S | 350 |  | 100 | S | 200 |  | CU150 | 48.1 | [8 empty] | 20 | 480 |  |  | S |  | H | 111 |  | 6 |  | U | 70 |  | 0.01 | 421 | P | Reinf ratio reported by researcher calculated based on slab thickness |  | 75 |  |  |  | 0.014959965 | 75 | 1 | 200 | 2.666666667 | 36.075
294 | Regan | /app/site/collections/aci445punchingdatabank/pub/1984 Regan.pdf | 1984 | 11 |  | SS-CL | N | S | 500 |  | S | 350 |  | 100 | S | 100 |  | CU150 | 48.1 | [8 empty] | 20 | 480 |  |  | S |  | H | 106 |  | 6 |  | U | 70 |  | 0.01 | 182 | P | Reinf ratio reported by researcher calculated based on slab thickness |  | 75 |  |  |  | 0.014959965 | 125 | 1.666666667 | 100 | 1.333333333 | 36.075
295 | Regan | /app/site/collections/aci445punchingdatabank/pub/1984 Regan.pdf | 1984 | 12 |  | SS-CL | N | S | 500 |  | S | 350 |  | 100 | S | 200 |  | CU150 | 15.4 | [8 empty] | 20 | 480 |  |  | S |  | H | 110 |  | 6 |  | U | 70 |  | 0.01 | 221 | P | Reinf ratio reported by researcher calculated based on slab thickness |  | 75 |  |  |  | 0.014959965 | 75 | 1 | 200 | 2.666666667 | 11.55
296 | Regan | /app/site/collections/aci445punchingdatabank/pub/1984 Regan.pdf | 1984 | 13 |  | SS-CL | N | S | 500 |  | S | 350 |  | 100 | S | 100 |  | CU150 | 15.4 | [8 empty] | 20 | 480 |  |  | S |  | H | 111 |  | 6 |  | U | 70 |  | 0.01 | 109 | P | Reinf ratio reported by researcher calculated based on slab thickness |  | 75 |  |  |  | 0.014959965 | 125 | 1.666666667 | 100 | 1.333333333 | 11.55
297 | Regan | /app/site/collections/aci445punchingdatabank/pub/1984 Regan.pdf | 1984 | 14 |  | SS-CL | N | S | 500 |  | S | 300 |  | 100 | S | 200 |  | CU150 | 47.8 | [8 empty] | 20 | 480 |  |  | S |  | H | 107 |  | 6 |  | U | 70 |  | 0.01 | 623 | P | Reinf ratio reported by researcher calculated based on slab thickness |  | 75 |  |  |  | 0.014959965 | 50 | 0.666666667 | 200 | 2.666666667 | 35.85
298 | Regan | /app/site/collections/aci445punchingdatabank/pub/1984 Regan.pdf | 1984 | 15 |  | SS-CL | N | S | 500 |  | S | 400 |  | 100 | S | 200 |  | CU150 | 47.8 | [8 empty] | 20 | 480 |  |  | S |  | H | 106 |  | 6 |  | U | 70 |  | 0.01 | 368 | P | Reinf ratio reported by researcher calculated based on slab thickness |  | 75 |  |  |  | 0.014959965 | 100 | 1.333333333 | 200 | 2.666666667 | 35.85
299 | Regan | /app/site/collections/aci445punchingdatabank/pub/1984 Regan.pdf | 1984 | 16 |  | SS-CL | N | S | 500 |  | S | 200 |  | 100 | S | 100 |  | CU150 | 47.8 | [8 empty] | 20 | 480 |  |  | S | D | H | 127 | 133 | 14.3 |  | U | 70 |  | 0.01 | 451 | P | Reinf ratio reported by researcher calculated based on slab thickness |  | 75 |  |  |  | 0.014959965 | 50 | 0.666666667 | 100 | 1.333333333 | 35.85
300 | Regan | /app/site/collections/aci445punchingdatabank/pub/1984 Regan.pdf | 1984 | 17 |  | SS-CL | N | S | 600 |  | S | 400 |  | 187 | S | 200 |  | CU150 | 37.6 | [8 empty] | 20 | 480 |  |  | S | D | H | 127 | 133 | 14.3 |  | U | 75 |  | 0.0075 | 1099 | P | Reinf ratio reported by researcher calculated based on slab thickness; Slab thickness not reported. Backcalculated based on effective depth, bar diameter and clear cover. |  | 160 |  |  |  | 0.009424778 | 100 | 0.625 | 200 | 1.25 | 28.2
301 | Regan | /app/site/collections/aci445punchingdatabank/pub/1984 Regan.pdf | 1984 | 18 |  | SS-CL | N | S | 300 |  | S | 200 |  | 100 | S | 100 |  | CU150 | 37.6 | [8 empty] | 20 | 480 |  |  | S | D | H | 127 | 133 | 14.3 |  | U | 110 |  | 0.0075 | 142 | F | Reinf ratio reported by researcher calculated based on slab thickness |  | 75 |  |  |  | 0.009519978 | 50 | 0.666666667 | 100 | 1.333333333 | 28.2
302 | Schaefers | /app/site/collections/aci445punchingdatabank/pub/1984 Schaefers.pdf | 1984 | 0 | 28 | CSL-SR | N | C | 1960 |  | C12 | 1680 |  | 143 | C | 210 |  | CY150x300 | 23.1 |  | CU200 | 33.9 |  |  | 5.4 |  | 30 | 32 | 420 |  |  | S | D | H | 127 | 133 | 14.3 |  | U | 120 |  | 0.0083 | 280 | P | Slab tested in vertical position |  | 113 |  |  |  | 0.008340511 | 735 | 6.504424779 | 164.9336143 | 1.459589507 | 21.945
303 | Schaefers | /app/site/collections/aci445punchingdatabank/pub/1984 Schaefers.pdf | 1984 | 3 | 28 | CSL-SR | N | C | 1960 |  | C12 | 1680 |  | 200 | C | 210 |  | CY150x300 | 23.3 |  | CU200 | 26.6 |  | 2.6 | 4 |  | 28.3 | 32 | 450 |  |  | S | D | H | 127 | 133 | 14.3 |  | U | 47+2x127+157+97+127+117+137 |  | 0.0083 | 480 | P | Slab tested in vertical position |  | 170 | 810 |  | 0 | 0 | 735 | 4.323529412 | 164.9336143 | 0.970197731 | 22.135
304 | Swamy & Ali | /app/site/collections/aci445punchingdatabank/pub/1982 Swamy & Ali.pdf | 1982 | S-1 | 28 | SS-CL | N | S | 1800 |  | S | 1690 |  | 125 | S | 150 |  | CU150 |  | 46.6 | [7 empty] | 10 | 462 | 568 |  | S | D | H | 127 | 133 | 14.3 |  | U | 141 |  |  | 198 | P | Reinf ratio not reported by researcher |  | 100 |  |  |  | 0.0055702 | 770 | 7.7 | 150 | 1.5 | 34.95
305 | Swamy & Ali | /app/site/collections/aci445punchingdatabank/pub/1982 Swamy & Ali.pdf | 1982 | S-7 | 28 | SS-CL | N | S | 1800 |  | S | 1690 |  | 125 | S | 150 |  | CU150 |  | 50.7 | [7 empty] | 10 | 462 | 568 |  | S | D | H | 127 | 133 | 14.3 |  | U | 61+113x3+180x2 |  |  | 222 | P | Reinf ratio not reported by researcher; sx as reported by fib Bull 12 |  | 100 | 525 |  | 0 | 0 | 770 | 7.7 | 150 | 1.5 | 38.025
306 | Kinnunen et al | /app/site/collections/aci445punchingdatabank/pub/1980 Kinnunen et al.pdf | 1980 | S1 |  | CSL-SR | N | R | 4680 | 5820 | R8 | 3510 | 4680 | 730 | C | 800 |  | CU150 | 38.2 | [8 empty] | 32 | 622 |  |  | S | D | H | 127 | 133 | 14.3 |  | U | 120 | 160 | 0.0061 | 4915 | P | dbx bars = 2 x 16 mm dia bundled; dby bars = 3 x 16 mm dia |  | 668.5 |  |  |  | 0.005661232 | 1940 | 2.902019447 | 628.3185307 | 0.93989309 | 28.65
307 | Pralong et al |  | 1979 | P5 | 195 | CS-SL | N | O | 2750 |  | C8 | 2600 |  | 191 | C | 300 |  | CY150x300 | 27.1 |  | CU150 | 32.8 |  |  | 4.7 |  | 36.5 | 16 | 515 | 683 | 204.1 | S | D | H | 127 | 133 | 14.3 |  | U | 100 |  | 0.012 | 626 | P |  |  | 171 |  |  |  | 0.011758008 | 1150 | 6.725146199 | 235.619449 | 1.377891515 | 25.745
308 | [Ladner et al. 1977] | /app/site/collections/aci445punchingdatabank/pub/1977 Ladner et al.pdf | 1977 | 6 | 138 | CS-SL | N | C | 1260 |  | C12 | 1056 |  | 110 | C | 100 |  | PR120x360 | 37.5 | 30.6 | [7 empty] | 16 | 550 | 752 | 217 | S | D | H | 127 | 133 | 14.3 |  | U | 140 |  | 0.0168 | 183 | P | Reinf ratio reported by Guandalini |  | 80 |  |  |  | 0.017951958 | 478 | 5.975 | 78.53981634 | 0.981747704 | 37.5
309 | [Ladner et al. 1977] | /app/site/collections/aci445punchingdatabank/pub/1977 Ladner et al.pdf | 1977 | 7 | 28 | CS-SL | N | C | 1260 |  | C12 | 1056 |  | 110 | C | 240 |  | PR120x360 | 41.9 | 41.9 | [7 empty] | 16 | 550 | 752 | 217 | S | D | H | 127 | 133 | 14.3 |  | U | 140 |  | 0.0168 | 281 | P | Reinf ratio reported by Guandalini |  | 80 |  |  |  | 0.017951958 | 408 | 5.1 | 188.4955592 | 2.35619449 | 41.9
310 | [Ladner et al. 1977] | /app/site/collections/aci445punchingdatabank/pub/1977 Ladner et al.pdf | 1977 | 10 | 140 | CS-SL | N | C | 1260 |  | C12 | 1056 |  | 110 | C | 200 |  | PR120x360 | 40 | 33.4 | [7 empty] | 16 | 550 | 752 | 217 | S | D | H | 127 | 133 | 14.3 |  | U | 140 |  | 0.0168 | 288 | P | Reinf ratio reported by Guandalini |  | 80 |  |  |  | 0.017951958 | 428 | 5.35 | 157.0796327 | 1.963495408 | 40
311 | [Ladner et al. 1977] | /app/site/collections/aci445punchingdatabank/pub/1977 Ladner et al.pdf | 1977 | 11 | 28 | CS-SL | N | C | 1260 |  | C12 | 1056 |  | 110 | C | 320 |  | PR120x360 | 38 | 38 | [7 empty] | 16 | 550 | 752 | 217 | S | D | H | 127 | 133 | 14.3 |  | U | 140 |  | 0.0168 | 324 | P | Reinf ratio reported by Guandalini |  | 80 |  |  |  | 0.017951958 | 368 | 4.6 | 251.3274123 | 3.141592654 | 38
312 | Marti et al |  | 1977 | P2 |  | CS-SL | N | O | 2750 |  | C8 | 2600 |  | 180 | C | 300 |  | CU150 | 43.2 | [5 empty] | 6.3 |  | 36.4 | 16 | 558 | 711 | 206 | S | D | H | 127 | 133 | 14.3 |  | U | 120 |  |  | 628 | P |  |  | 143 |  |  |  | 0.014829196 | 1150 | 8.041958042 | 235.619449 | 1.647688455 | 32.4
313 | Criswell | /app/site/collections/aci445punchingdatabank/pub/1972 Criswell.pdf | 1974 | S2075-1 |  | SS-CL | N | S | 2134 |  | S | 2032 |  | 165 | S | 254 |  | CY150x300 | 32.4 | [9 empty] | 331 |  |  | S | NR | H | 279 | 263 | 16.3 |  | U |  |  | 0.0079 | 290 | F |  |  | 120.65 |  |  |  | 0.0079 | 889 | 7.368421053 | 254 | 2.105263158 | 30.786175
314 | Criswell | /app/site/collections/aci445punchingdatabank/pub/1972 Criswell.pdf | 1974 | S2075-2 |  | SS-CL | N | S | 2134 |  | S | 2032 |  | 165 | S | 254 |  | CY150x300 | 29 | [9 empty] | 331 |  |  | S | NR | H | 481 | 465 | 16.4 |  | U |  |  | 0.0078 | 273 | F |  |  | 122.174 |  |  |  | 0.0078 | 889 | 7.276507277 | 254 | 2.079002079 | 27.5765525
315 | Criswell | /app/site/collections/aci445punchingdatabank/pub/1972 Criswell.pdf | 1974 | S2150-1 |  | SS-CL | N | S | 2134 |  | S | 2032 |  | 165 | S | 254 |  | CY150x300 | 29.6 | [9 empty] | 331 |  |  | S | D | S | 124 |  | 16 |  | U |  |  | 0.0154 | 464 | P |  |  | 123.952 |  |  |  | 0.0154 | 889 | 7.172131148 | 254 | 2.049180328 | 28.1005725
316 | Criswell | /app/site/collections/aci445punchingdatabank/pub/1972 Criswell.pdf | 1974 | S2150-2 |  | SS-CL | N | S | 2134 |  | S | 2032 |  | 165 | S | 254 |  | CY150x300 | 30.1 | [9 empty] | 331 |  |  | S | D | S | 122 |  | 16 |  | U |  |  | 0.0156 | 440 | P |  |  | 122.174 |  |  |  | 0.0156 | 889 | 7.276507277 | 254 | 2.079002079 | 28.6245925
317 | Criswell | /app/site/collections/aci445punchingdatabank/pub/1972 Criswell.pdf | 1974 | S4075-1 |  | SS-CL | N | S | 2388 |  | S | 2286 |  | 165 | S | 508 |  | CY150x300 | 26.6 | [9 empty] | 331 |  |  | S | D | S | 127 |  | 16 |  | U |  |  | 0.0075 | 342 | F |  |  | 127 |  |  |  | 0.0075 | 889 | 7 | 508 | 4 | 25.283965
318 | Criswell | /app/site/collections/aci445punchingdatabank/pub/1972 Criswell.pdf | 1974 | S4075-2 |  | SS-CL | N | S | 2388 |  | S | 2286 |  | 165 | S | 508 |  | CY150x300 | 32.2 | [9 empty] | 331 |  |  | S | D | S | 124 |  | 16 |  | U |  |  | 0.0077 | 330 | F |  |  | 123.952 |  |  |  | 0.0077 | 889 | 7.172131148 | 508 | 4.098360656 | 30.5896675
319 | Criswell | /app/site/collections/aci445punchingdatabank/pub/1972 Criswell.pdf | 1974 | S4150-1 |  | SS-CL | N | S | 2388 |  | S | 2286 |  | 165 | S | 508 |  | CY150x300 | 35.4 | [9 empty] | 331 |  |  | S | D | S | 125 |  | 16 |  | U |  |  | 0.0152 | 579 | P |  |  | 125.476 |  |  |  | 0.0152 | 889 | 7.085020243 | 508 | 4.048582996 | 33.668285
320 | Criswell | /app/site/collections/aci445punchingdatabank/pub/1972 Criswell.pdf | 1974 | S4150-2 |  | SS-CL | N | S | 2388 |  | S | 2286 |  | 165 | S | 508 |  | CY150x300 | 35.7 | [9 empty] | 336 |  |  | S | D | S | 125 |  | 16 |  | U |  |  | 0.0152 | 580 | P |  |  | 125.476 |  |  |  | 0.0152 | 889 | 7.085020243 | 508 | 4.048582996 | 33.930295
321 | Long & Masterson | /app/site/collections/aci445punchingdatabank/pub/1974 Long & Masterson.pdf | 1974 | L-2 |  | CSL-SR | L,R | S | 1020 |  | MU16 |  |  | 38 | S | 76 |  | CY150x300 | 29.5 | [8 empty] | 6 | 332 |  |  | S | S | S | 32 |  | 3 |  | U |  |  | 0.0098 | 34 | P | 1/6 scale specimen. Slab thickness confirmed by A Long. Cylinder size not reported; B1 assumed 50 mm shorter than B |  | 31.75 |  |  |  | 0.0098 |  |  | 76.2 | 2.4 | 28.008869
322 | Long & Masterson | /app/site/collections/aci445punchingdatabank/pub/1974 Long & Masterson.pdf | 1974 | M-1 |  | SS-CL | N | S | 457 |  | S | 407 |  | 38 | S | 76 |  | CY150x300 | 27.7 | [8 empty] | 6 | 396 |  |  | S | S | S | 30 |  | 3 |  | U |  |  | 0.0177 | 31 | P | 1/6 scale specimen. Slab thickness confirmed by A Long. Cylinder size not reported; B1 assumed 50 mm shorter than B |  | 29.972 |  |  |  | 0.0177 | 165.5 | 5.521820366 | 76.2 | 2.542372881 | 26.332005
323 | Ladner et al | /app/site/collections/aci445punchingdatabank/pub/1973 Ladner.pdf | 1973 | M |  | CSL-SR | N | C | 1400 |  | C16 | 1200 |  | 127 | C | 226 |  | PR120x360 | 39.6 | [5 empty] | 5.3 |  |  | 32 | 541 |  |  | S | D | SP | 109 |  | 10 |  | N | 60 |  | 0.0132 | 362 | P | Slab reinf spacing not reported, not uniform (constrained by loading points); Average spacing entered; Assumed they tested 120x360 prisms |  | 109 |  |  |  | 0.012009146 | 487 | 4.467889908 | 177.4999849 | 1.628440229 | 39.6
324 | Nylander & Sundquist | /app/site/collections/aci445punchingdatabank/pub/1972 Nylander & Sundquist.pdf | 1972 | B1 |  | CSL-SR | N | R | 700 | 1200 | R4 | 350 | 700 | 120 | C | 120 |  | CU150 | 32 | [8 empty] | 32 | 723 |  |  | S | D | H | 95.5 |  | 10 | 8 | U | 70 | 100 | 0.008 | 184 | P |  |  | 95.5 |  |  |  | 0.011748664 | 290 | 3.036649215 | 94.24777961 | 0.986887745 | 24
325 | Nylander & Sundquist | /app/site/collections/aci445punchingdatabank/pub/1972 Nylander & Sundquist.pdf | 1972 | B2 |  | CSL-SR | N | R | 700 | 1200 | R4 | 350 | 700 | 120 | C | 120 |  | CU150 | 31.9 | [8 empty] | 32 | 678 |  |  | S | D | H | 101 |  | 8 |  | U | 70 | 140 | 0.0053 | 183 | P |  |  | 101 |  |  |  | 0.007109686 | 290 | 2.871287129 | 94.24777961 | 0.933146333 | 23.925
326 | Nylander & Sundquist | /app/site/collections/aci445punchingdatabank/pub/1972 Nylander & Sundquist.pdf | 1972 | C1 |  | CSL-SR | N | R | 1400 | 2000 | R4 | 700 | 1400 | 240 | C | 240 |  | CU150 | 27.2 | [8 empty] | 32 | 725 |  |  | S | D | H | 201 |  | 16 | 12 | U | 93 | 108 | 0.0079 | 661 | P |  |  | 201 |  |  |  | 0.010756001 | 580 | 2.885572139 | 188.4955592 | 0.937788852 | 20.4
327 | Nylander & Sundquist | /app/site/collections/aci445punchingdatabank/pub/1972 Nylander & Sundquist.pdf | 1972 | C2 |  | CSL-SR | N | R | 1400 | 2000 | R4 | 700 | 1400 | 240 | C | 240 |  | CU150 | 26.8 | [8 empty] | 32 | 720 |  |  | S | D | H | 201 |  | 16 | 12 | U | 127 | 156 | 0.0056 | 558 | P |  |  | 201 |  |  |  | 0.007876442 | 580 | 2.885572139 | 188.4955592 | 0.937788852 | 20.1
328 | Vanderbilt | /app/site/collections/aci445punchingdatabank/pub/1972 Vanderbilt.pdf | 1972 | 2S1-1 |  | CS-SL | N | S | 2896 |  | U |  |  | 51 | S | 76 |  | CY150x300 | 27.6 |  |  |  |  | 2.7 |  |  |  | 13 | 303 |  |  | S | D | S | 38.1 |  | 6.4 |  | U | 64 |  | 0.01 | 43 | P | All slabs cast integrally with 6"x9" ring beam; Slab load applied with air bag. Reinf ratios do not match calculated values |  | 38.1 |  |  |  | 0.013089969 |  |  | 76.2 | 2 | 26.201
329 | Vanderbilt | /app/site/collections/aci445punchingdatabank/pub/1972 Vanderbilt.pdf | 1972 | 3S1-2 |  | CS-SL | N | S | 2896 |  | U |  |  | 51 | S | 114 |  | CY150x300 | 23 |  |  |  |  | 2.4 |  |  |  | 13 | 303 |  |  | S | D | S | 38.1 |  | 6.4 |  | U | 64 |  | 0.01 | 47 | P | All slabs cast integrally with 6"x9" ring beam; Slab load applied with air bag. Reinf ratios do not match calculated values |  | 38.1 |  |  |  | 0.013089969 |  |  | 114.3 | 3 | 21.8123325
330 | Vanderbilt | /app/site/collections/aci445punchingdatabank/pub/1972 Vanderbilt.pdf | 1972 | 4S1-3 |  | CS-SL | N | S | 2896 |  | U |  |  | 51 | S | 152 |  | CY150x300 | 20.8 |  |  |  |  | 2.3 |  |  |  | 13 | 296 |  |  | S | D | S | 38.1 |  | 6.4 |  | U | 64 |  | 0.01 | 51 | P | All slabs cast integrally with 6"x9" ring beam; Slab load applied with air bag. Reinf ratios do not match calculated values |  | 38.1 |  |  |  | 0.013089969 |  |  | 152.4 | 4 | 19.7162525
331 | Vanderbilt | /app/site/collections/aci445punchingdatabank/pub/1972 Vanderbilt.pdf | 1972 | 3C1-4 |  | CS-SL | N | S | 2896 |  | U |  |  | 51 | C | 114 |  | CY150x300 | 22.1 |  |  |  |  | 2.3 |  |  |  | 13 | 296 |  |  | S | D | S | 38.1 |  | 6.4 |  | U | 64 |  | 0.01 | 58 | P | All slabs cast integrally with 6"x9" ring beam; Slab load applied with air bag. Reinf ratios do not match calculated values |  | 38.1 |  |  |  | 0.013089969 |  |  | 89.77101008 | 2.35619449 | 20.9608
332 | Vanderbilt | /app/site/collections/aci445punchingdatabank/pub/1972 Vanderbilt.pdf | 1972 | 6S1-5 |  | CS-SL | N | S | 2896 |  | U |  |  | 51 | S | 229 |  | CY150x300 | 21.2 |  |  |  |  | 2.5 |  |  |  | 13 | 296 |  |  | S | D | S | 38.1 |  | 6.4 |  | U | 64 |  | 0.01 | 78 | P | All slabs cast integrally with 6"x9" ring beam; Slab load applied with air bag. Reinf ratios do not match calculated values |  | 38.1 |  |  |  | 0.013089969 |  |  | 228.6 | 6 | 20.1092675
333 | Vanderbilt | /app/site/collections/aci445punchingdatabank/pub/1972 Vanderbilt.pdf | 1972 | 8S1-6 |  | CS-SL | N | S | 2896 |  | U |  |  | 51 | S | 305 |  | CY150x300 | 20.5 |  |  |  |  | 2.2 |  |  |  | 13 | 295 |  |  | S | D | S | 38.1 |  | 6.4 |  | U | 64 |  | 0.01 | 90 | P | All slabs cast integrally with 6"x9" ring beam; Slab load applied with air bag. Reinf ratios do not match calculated values |  | 38.1 |  |  |  | 0.013089969 |  |  | 304.8 | 8 | 19.4542425
334 | Vanderbilt | /app/site/collections/aci445punchingdatabank/pub/1972 Vanderbilt.pdf | 1972 | 2S2-7 |  | CS-SL | N | S | 2896 |  | U |  |  | 51 | S | 76 |  | CY150x300 | 23.2 |  |  |  |  | 2.3 |  |  |  | 13 | 318 |  |  | S | D | S | 38.1 |  | 6.4 |  | U | 32 |  | 0.02 | 50 | P | All slabs cast integrally with 6"x9" ring beam; Slab load applied with air bag. Reinf ratios do not match calculated values |  | 38.1 |  |  |  | 0.026179939 |  |  | 76.2 | 2 | 22.0743425
335 | Vanderbilt | /app/site/collections/aci445punchingdatabank/pub/1972 Vanderbilt.pdf | 1972 | 4S2-8 |  | CS-SL | N | S | 2896 |  | U |  |  | 51 | S | 152 |  | CY150x300 | 21.7 |  |  |  |  | 2.4 |  |  |  | 13 | 411 |  |  | S | D | S | 38.1 |  | 6.4 |  | U | 32 |  | 0.02 | 69 | P | All slabs cast integrally with 6"x9" ring beam; Slab load applied with air bag. Reinf ratios do not match calculated values |  | 38.1 |  |  |  | 0.026179939 |  |  | 152.4 | 4 | 20.567785
336 | Vanderbilt | /app/site/collections/aci445punchingdatabank/pub/1972 Vanderbilt.pdf | 1972 | 6C1-9 |  | CS-SL | N | S | 2896 |  | U |  |  | 51 | C | 224 |  | CY150x300 | 25.7 |  |  |  |  | 3 |  |  |  | 13 | 392 |  |  | S | D | S | 38.1 |  | 6.4 |  | U | 64 |  | 0.01 | 96 | P | All slabs cast integrally with 6"x9" ring beam; Slab load applied with air bag. Reinf ratios do not match calculated values |  | 38.1 |  |  |  | 0.013089969 |  |  | 175.9511797 | 4.618141201 | 24.4324325
337 | Vanderbilt | /app/site/collections/aci445punchingdatabank/pub/1972 Vanderbilt.pdf | 1972 | 8S2-10 |  | CS-SL | N | S | 2896 |  | U |  |  | 51 | S | 305 |  | CY150x300 | 26.3 |  |  |  |  | 2.9 |  |  |  | 13 | 387 |  |  | S | D | S | 38.1 |  | 6.4 |  | U | 32 |  | 0.02 | 114 | P | All slabs cast integrally with 6"x9" ring beam; Slab load applied with air bag. Reinf ratios do not match calculated values |  | 38.1 |  |  |  | 0.026179939 |  |  | 304.8 | 8 | 24.9564525
338 | Vanderbilt | /app/site/collections/aci445punchingdatabank/pub/1972 Vanderbilt.pdf | 1972 | 2C1-11 |  | CS-SL | N | S | 2896 |  | U |  |  | 51 | C | 76 |  | CY150x300 | 19.9 |  |  |  |  | 2 |  |  |  | 13 | 386 |  |  | S | D | S | 38.1 |  | 6.4 |  | U | 64 |  | 0.01 | 39 | P | All slabs cast integrally with 6"x9" ring beam; Slab load applied with air bag. Reinf ratios do not match calculated values |  | 38.1 |  |  |  | 0.013089969 |  |  | 59.84734005 | 1.570796327 | 18.9302225
339 | Vanderbilt | /app/site/collections/aci445punchingdatabank/pub/1972 Vanderbilt.pdf | 1972 | 4C1-12 |  | CS-SL | N | S | 2896 |  | U |  |  | 51 | C | 154 |  | CY150x300 | 22.2 |  |  |  |  | 2.9 |  |  |  | 13 | 387 |  |  | S | D | S | 38.1 |  | 6.4 |  | U | 64 |  | 0.01 | 73 | P | All slabs cast integrally with 6"x9" ring beam; Slab load applied with air bag. Reinf ratios do not match calculated values |  | 38.1 |  |  |  | 0.013089969 |  |  | 120.8916269 | 3.17300858 | 21.05905375
340 | Vanderbilt | /app/site/collections/aci445punchingdatabank/pub/1972 Vanderbilt.pdf | 1972 | 8C1-13 |  | CS-SL | N | S | 2896 |  | U |  |  | 51 | C | 302 |  | CY150x300 | 24 |  |  |  |  | 2.5 |  |  |  | 13 | 386 |  |  | S | D | S | 38.1 |  | 6.4 |  | U | 64 |  | 0.01 | 101 | P | All slabs cast integrally with 6"x9" ring beam; Slab load applied with air bag. Reinf ratios do not match calculated values |  | 38.1 |  |  |  | 0.013089969 |  |  | 237.1949577 | 6.225589442 | 22.79487
341 | Vanderbilt | /app/site/collections/aci445punchingdatabank/pub/1972 Vanderbilt.pdf | 1972 | 6S2-14 |  | CS-SL | N | S | 2896 |  | U |  |  | 51 | S | 229 |  | CY150x300 | 20.6 |  |  |  |  | 2.1 |  |  |  | 13 | 396 |  |  | S | D | S | 38.1 |  | 6.4 |  | U | 32 |  | 0.02 | 80 | P | All slabs cast integrally with 6"x9" ring beam; Slab load applied with air bag. Reinf ratios do not match calculated values |  | 38.1 |  |  |  | 0.026179939 |  |  | 228.6 | 6 | 19.5852475
342 | Vanderbilt | /app/site/collections/aci445punchingdatabank/pub/1972 Vanderbilt.pdf | 1972 | 4C2-15 |  | CS-SL | N | S | 2896 |  | U |  |  | 51 | C | 154 |  | CY150x300 | 21.5 |  |  |  |  | 2.2 |  |  |  | 13 | 379 |  |  | S | D | S | 38.1 |  | 6.4 |  | U | 32 |  | 0.02 | 97 | P | All slabs cast integrally with 6"x9" ring beam; Slab load applied with air bag. Reinf ratios do not match calculated values |  | 38.1 |  |  |  | 0.026179939 |  |  | 121.091118 | 3.178244568 | 20.43678
343 | Hawkins et al | /app/site/collections/aci445punchingdatabank/pub/1971 Hawkins et al.pdf | 1971 | 7 |  | CS-SL* | N | S | 2134 |  | S12 | 1829 |  | 152 | R | 152 | 457 | CY150x300 | 25.9 | [9 empty] | 419 |  |  | S | D |  | 117 |  | 15.9 |  | U | 197 |  | 0.0087 | 320 | P |  |  | 117.348 |  |  |  | 0.008595537 | 838.3 | 7.143709309 | 304.8 | 2.597402597 | 24.605
344 | Hawkins et al | /app/site/collections/aci445punchingdatabank/pub/1971 Hawkins et al.pdf | 1971 | 8 |  | CS-SL* | N | S | 2134 |  | S12 | 1829 |  | 152 | R | 114 | 495 | CY150x300 | 26.1 | [9 empty] | 422 |  |  | S | D |  | 121 |  | 12.7 |  | U | 133 |  | 0.0081 | 314 | P |  |  | 120.65 |  |  |  | 0.007873666 | 857.35 | 7.106092002 | 304.8 | 2.526315789 | 24.795
345 | Hawkins et al | /app/site/collections/aci445punchingdatabank/pub/1971 Hawkins et al.pdf | 1971 | 9 |  | CS-SL* | N | S | 2134 |  | S12 | 1829 |  | 152 | R | 152 | 305 | CY150x300 | 29.5 | [9 empty] | 422 |  |  | S | D |  | 121 |  | 12.7 |  | U | 140 |  | 0.0077 | 315 | P |  |  | 120.65 |  |  |  | 0.007515772 | 838.3 | 6.948197265 | 228.6 | 1.894736842 | 28.025
346 | Roll et al | /app/site/collections/aci445punchingdatabank/pub/1971 Roll et al.pdf | 1971 | A S-000-0-0-2 |  | SS-CL | N | S | 737 |  | S | 591 |  | 61 | S | 102 |  | CY61x122 | 35.1 | [8 empty] | 10 | 359 |  |  | S | D | S | 46 |  | 6.4 |  | N | 38+76+38+3x64 |  | 0.0115 | 65 | F | Ultimate load obtained from reported Pu/(bdfc^0.5) ratios |  | 45.72 | 285 |  | 0 | 0 | 244.45 | 5.346675416 | 102 | 2.230971129 | 31.2350395
347 | Roll et al | /app/site/collections/aci445punchingdatabank/pub/1971 Roll et al.pdf | 1971 | A S-000-0-0-3 |  | SS-CL | N | S | 737 |  | S | 591 |  | 61 | S | 102 |  | CY61x122 | 28.9 | [8 empty] | 10 | 359 |  |  | S | D | S | 46 |  | 6.4 |  | N | 38+76+38+3x64 |  | 0.0115 | 63 | F | Ultimate load obtained from reported Pu/(bdfc^0.5) ratios |  | 45.72 | 285 |  | 0 | 0 | 244.45 | 5.346675416 | 102 | 2.230971129 | 25.7121445
348 | Roll et al | /app/site/collections/aci445punchingdatabank/pub/1971 Roll et al.pdf | 1971 | A S-000-0-0-4 |  | SS-CL | N | S | 737 |  | S | 591 |  | 61 | S | 102 |  | CY61x122 | 28.9 | [8 empty] | 10 | 359 |  |  | S | D | S | 46 |  | 6.4 |  | N | 38+76+38+3x64 |  | 0.0115 | 61 | P | Ultimate load obtained from reported Pu/(bdfc^0.5) ratios |  | 45.72 | 285 |  | 0 | 0 | 244.45 | 5.346675416 | 102 | 2.230971129 | 25.7121445
349 | Roll et al | /app/site/collections/aci445punchingdatabank/pub/1971 Roll et al.pdf | 1971 | A S-000-0-0-5 |  | SS-CL | N | S | 737 |  | S | 591 |  | 61 | S | 102 |  | CY61x122 | 29 | [8 empty] | 10 | 359 |  |  | S | D | S | 46 |  | 6.4 |  | N | 38+76+38+3x64 |  | 0.0115 | 64 | F | Ultimate load obtained from reported Pu/(bdfc^0.5) ratios |  | 45.72 | 285 |  | 0 | 0 | 244.45 | 5.346675416 | 102 | 2.230971129 | 25.8348755
350 | Roll et al | /app/site/collections/aci445punchingdatabank/pub/1971 Roll et al.pdf | 1971 | B S-000-0-0-1 |  | SS-CL | N | S | 737 |  | S | 591 |  | 61 | S | 102 |  | CY61x122 | 31.4 | [8 empty] | 10 | 368 |  |  | S | D | S | 46 |  | 9.5 |  | N | 38+76+38+3x64 |  | 0.0253 | 88 | P | Ultimate load obtained from reported Pu/(bdfc^0.5) ratios |  | 45.72 | 285 |  | 0 | 0 | 244.45 | 5.346675416 | 102 | 2.230971129 | 27.9213025
351 | Roll et al | /app/site/collections/aci445punchingdatabank/pub/1971 Roll et al.pdf | 1971 | B S-000-0-0-2 |  | SS-CL | N | S | 737 |  | S | 591 |  | 61 | S | 102 |  | CY61x122 | 29.6 | [8 empty] | 10 | 462 |  |  | S | D | S | 46 |  | 9.5 |  | N | 38+76+38+3x64 |  | 0.0253 | 87 | P | Ultimate load obtained from reported Pu/(bdfc^0.5) ratios |  | 45.72 | 285 |  | 0 | 0 | 244.45 | 5.346675416 | 102 | 2.230971129 | 26.3257995
352 | Roll et al | /app/site/collections/aci445punchingdatabank/pub/1971 Roll et al.pdf | 1971 | H0 (No 2 bars) |  | SS-CL | N | S | 737 |  | S | 591 |  | 61 | S | 102 |  | CY61x122 | 30.3 | [8 empty] | 10 | 374 |  |  | S | D | S | 46 |  | 6.4 |  | N | 13+25x2+93x3 |  |  | 67 | F | Ultimate load obtained from reported Pu/(bdfc^0.5) ratios |  | 45.72 | 285 |  | 0 | 0 | 244.45 | 5.346675416 | 102 | 2.230971129 | 27.00082
353 | Roll et al | /app/site/collections/aci445punchingdatabank/pub/1971 Roll et al.pdf | 1971 | H0 (No 3 bars) |  | SS-CL | N | S | 737 |  | S | 591 |  | 61 | S | 102 |  | CY61x122 | 29 | [8 empty] | 10 | 440 |  |  | S | D | S | 46 |  | 9.5 |  | N | 13+25x2+93x3 |  |  | 83 | P | Ultimate load obtained from reported Pu/(bdfc^0.5) ratios |  | 45.72 | 285 |  | 0 | 0 | 244.45 | 5.346675416 | 102 | 2.230971129 | 25.77351
354 | [Nightingale 1970] |  | 1970 | 1A | 17 | CS-SL | N | C | 2743 |  | U | 2591 |  | 51 | C | 254 |  | CY150x300 | 30.2 | [7 empty] | 22.5 |  | 268 | 348 | 200 | S | S | S | 41 | 35 | 6.4 |  | U | 144 | 125 | 0.006 | 67 | F |  |  | 38.1 |  |  |  | 0.006197454 | 1168.4 | 30.66666667 | 199.4911335 | 5.235987756 | 28.690095
355 | [Nightingale 1970] |  |  | 2A | 17 | CS-SL | N | C | 2743 |  | U | 2591 |  | 51 | C | 203 |  | CY150x300 | 30.2 | [7 empty] | 22.5 |  | 268 | 348 | 200 | S | S | S | 41 | 35 | 6.4 |  | U | 144 | 125 | 0.006 | 56 | F |  |  | 38.1 |  |  |  | 0.006197454 | 1193.8 | 31.33333333 | 159.5929068 | 4.188790205 | 28.690095
356 | [Nightingale 1970] |  |  | 3A | 17 | CS-SL | N | C | 2743 |  | U | 2591 |  | 51 | C | 152 |  | CY150x300 | 30.2 | [7 empty] | 22.5 |  | 268 | 348 | 200 | S | S | S | 41 | 35 | 6.4 |  | U | 144 | 125 | 0.006 | 58 | F |  |  | 38.1 |  |  |  | 0.006197454 | 1219.2 | 32 | 119.6946801 | 3.141592654 | 28.690095
357 | [Nightingale 1970] |  |  | 4A | 19 | CS-SL | N | C | 2743 |  | U | 2591 |  | 51 | C | 114 |  | CY150x300 | 36.9 | [7 empty] | 22.6 |  | 268 | 348 | 200 | S | S | S | 41 | 35 | 6.4 |  | U | 144 | 125 | 0.006 | 59 | F |  |  | 38.1 |  |  |  | 0.006197454 | 1238.25 | 32.5 | 89.77101008 | 2.35619449 | 35.0438375
358 | [Nightingale 1970] |  |  | 5A | 19 | CS-SL | N | C | 2743 |  | U | 2591 |  | 51 | C | 114 |  | CY150x300 | 36.9 | [7 empty] | 22.6 |  | 268 | 348 | 200 | S | S | S | 41 | 35 | 6.4 |  | U | 76 | 65 | 0.012 | 83 | FP |  |  | 38.1 |  |  |  | 0.011844156 | 1238.25 | 32.5 | 89.77101008 | 2.35619449 | 35.0438375
359 | [Nightingale 1970] |  |  | 6A | 19 | CS-SL | N | C | 2743 |  | U | 2591 |  | 51 | C | 114 |  | CY150x300 | 36.9 | [7 empty] | 22.6 |  | 268 | 348 | 200 | S | S | S | 41 | 35 | 6.4 |  | U | 86 | 102 | 0.009 | 70 | FP |  |  | 38.1 |  |  |  | 0.009064829 | 1238.25 | 32.5 | 89.77101008 | 2.35619449 | 35.0438375
360 | [Nightingale 1970] |  |  | 7A | 18 | CS-SL | N | C | 2743 |  | U | 2591 |  | 51 | C | 114 |  | CY150x300 | 40.3 | [7 empty] | 24.5 |  | 268 | 348 | 200 | S | S | S | 41 | 35 | 6.4 |  | N | 0+48*6+176*3 | 0+43*6+137*3 | 0.019 | 81 | FP | Reinf ratio over 20.5" circle centered on column |  | 38.1 | 266.7 |  | 0 | 0 | 1238.25 | 32.5 | 89.77101008 | 2.35619449 | 38.25346
361 | [Nightingale 1970] |  |  | 8A | 18 | CS-SL | N | C | 2743 |  | U | 2591 |  | 51 | C | 114 |  | CY150x300 | 40.3 | [7 empty] | 24.5 |  | 268 | 348 | 200 | S | S | S | 41 | 35 | 6.4 |  | U | 86 | 102 | 0.009 | 82 | FP |  |  | 38.1 |  |  |  | 0.009064829 | 1238.25 | 32.5 | 89.77101008 | 2.35619449 | 38.25346
362 | [Nightingale 1970] |  |  | 9A | 18 | CS-SL | N | C | 2743 |  | U | 2591 |  | 51 | C | 114 |  | CY150x300 | 40.3 | [7 empty] | 24.5 |  | 268 | 348 | 200 | S | S | S | 41 | 35 | 6.4 |  | N | 33+65*3+124*5 | 29+58*4+105*4 | 0.014 | 79 | FP | Reinf ratio over 20.5" circle centered on column |  | 38.1 | 266.7 |  | 0 | 0 | 1238.25 | 32.5 | 89.77101008 | 2.35619449 | 38.25346
363 | [Nightingale 1970] |  |  | 1M | 22 | CS-SL | N | C | 2743 |  | U | 2591 |  | 51 | C | 114 |  | CY150x300 | 46.3 | [7 empty] | 29.3 |  | 321 | 511 | 200 | S | S | S | 38 |  | 6.4 |  | U | 110 |  | 0.0078 | 71 | FP |  |  | 38.1 |  |  |  | 0.007556482 | 1238.25 | 32.5 | 89.77101008 | 2.35619449 | 44.01768
364 | [Nightingale 1970] |  |  | 2M | 21 | CS-SL | N | C | 2743 |  | U | 2591 |  | 51 | C | 114 |  | CY150x300 | 45 | [7 empty] | 28.9 |  | 321 | 511 | 200 | S | S | S | 38 |  | 6.4 |  | U | 56 |  | 0.0156 | 82 | P |  |  | 38.1 |  |  |  | 0.01484309 | 1238.25 | 32.5 | 89.77101008 | 2.35619449 | 42.7731325
365 | [Nightingale 1970] |  |  | 3M | 17 | CS-SL | N | C | 2743 |  | U | 2591 |  | 51 | C | 114 |  | CY150x300 | 51.9 | [7 empty] | 31 |  | 321 | 511 | 200 | S | S | S | 38 |  | 6.4 |  | N | 28+56x3+83x5 |  | 0.0156 | 83 | P | Reinf ratio over 20.5" circle centered on column |  | 38.1 | 266.7 |  | 0 | 0 | 1238.25 | 32.5 | 89.77101008 | 2.35619449 | 49.25788
366 | [Nightingale 1970] |  |  | 4M | 19 | CS-SL | N | C | 2743 |  | U | 2591 |  | 51 | C | 114 |  | CY150x300 | 53.6 | [7 empty] | 31.6 |  | 321 | 511 | 200 | S | S | S | 38 |  | 6.4 |  | N | 21+42x7+83x4 |  | 0.0208 | 84 | P | Reinf ratio over 20.5" circle centered on column |  | 38.1 | 266.7 |  | 0 | 0 | 1238.25 | 32.5 | 89.77101008 | 2.35619449 | 50.960945
367 | [Nightingale 1970] |  |  | 5M | 14 | CS-SL | N | C | 2743 |  | U | 2591 |  | 51 | C | 114 |  | CY150x300 | 38.7 | [7 empty] | 26.8 |  | 321 | 511 | 200 | S | S | S | 38 |  | 6.4 |  | U | 83 |  | 0.0104 | 83 | FP |  |  | 38.1 |  |  |  | 0.010014615 | 1238.25 | 32.5 | 89.77101008 | 2.35619449 | 36.812405
368 | [Nightingale 1970] |  |  | 6M | 15 | CS-SL | N | C | 2743 |  | U | 2591 |  | 51 | C | 114 |  | CY150x300 | 40.1 | [7 empty] | 27.3 |  | 321 | 511 | 200 | S | S | S | 38 |  | 6.4 |  | U | 83 |  | 0.0104 | 77 | FP |  |  | 38.1 |  |  |  | 0.010014615 | 1238.25 | 32.5 | 89.77101008 | 2.35619449 | 38.122455
369 | [Nightingale 1970] |  |  | 7M | 14 | CS-SL | N | C | 2743 |  | U | 2591 |  | 51 | C | 114 |  | CY150x300 | 30.6 | [7 empty] | 23.8 |  | 321 | 511 | 200 | S | S | S | 38 |  | 6.4 |  | N | 80+83x6 |  | 0.0052 | 75 | FP | Reinf ratio over 20.5" circle centered on column |  | 38.1 | 266.7 |  | 0 | 0 | 1238.25 | 32.5 | 89.77101008 | 2.35619449 | 29.08311
370 | [Nightingale 1970] |  |  | 8M | 15 | CS-SL | N | C | 2743 |  | U | 2591 |  | 51 | C | 114 |  | CY150x300 | 29.2 | [7 empty] | 23.3 |  | 321 | 511 | 200 | S | S | S | 38 |  | 6.4 |  | N | 80+83x6 |  | 0.0052 | 74 | FP | Reinf ratio over 20.5" circle centered on column |  | 38.1 | 266.7 |  | 0 | 0 | 1238.25 | 32.5 | 89.77101008 | 2.35619449 | 27.77306
371 | Schaeidt et al |  | 1970 | P1 |  | CSL-SR | N | C | 2900 |  | C16 | 2650 |  | 280 | C | 500 |  | CU150 | 34.9 | [5 empty] | 5.8 |  |  | 32 | 544 |  |  | S | D | SP | 240 |  | 20 |  | U | 100 |  | 0.0131 | 1662 | P | Data taken from fib Bull 12 |  | 240 |  |  |  | 0.013089969 | 1075 | 4.479166667 | 392.6990817 | 1.636246174 | 26.175
372 | Corley & Hawkins | /app/site/collections/aci445punchingdatabank/pub/1968 Corley & Hawkins.pdf | 1968 | AN-1 |  | CS-SL | N | S | 2134 |  | S8 | 1829 |  | 146 | S | 254 |  | CY150x300 | 18.7 |  |  |  |  | 2.4 |  |  |  |  | 403 |  |  | S | D |  | 111 |  | 15.9 |  | U | 118 |  |  | 334 | P | Bar spacing per fib Bull 12 |  | 111.252 |  |  |  | 0.015124962 | 787.5 | 7.078524431 | 254 | 2.283105023 | 17.765
373 | Corley & Hawkins | /app/site/collections/aci445punchingdatabank/pub/1968 Corley & Hawkins.pdf | 1968 | BN-1 |  | CS-SL | N | S | 2134 |  | S8 | 1829 |  | 146 | S | 203 |  | CY150x300 | 20.4 |  |  |  |  | 2.5 |  |  |  |  | 434 |  |  | S | D |  | 111 |  | 15.9 |  | U | 177 |  |  | 266 | P | Bar spacing per fib Bull 12 |  | 111.252 |  |  |  | 0.010083308 | 813 | 7.307733794 | 203 | 1.824686298 | 19.38
374 | Mowrer & Vanderbilt | /app/site/collections/aci445punchingdatabank/pub/1967 Mowrer & Vanderbilt.pdf | 1967 | JN-0-1.7 |  | SS-CL | N | S | 914 |  | S | 914 |  | 76 | S | 152 |  | CY75x150 | 12.4 | [9 empty] | 352 |  |  | S | D |  | 51 |  | 12.7 |  | U |  |  | 0.0167 | 113 | P |  |  | 51 |  |  |  | 0.0167 | 381 | 7.470588235 | 152 | 2.980392157 | 11.11320755
375 | Mowrer & Vanderbilt | /app/site/collections/aci445punchingdatabank/pub/1967 Mowrer & Vanderbilt.pdf | 1967 | JN-0-2.2 |  | SS-CL | N | S | 914 |  | S | 914 |  | 76 | S | 152 |  | CY75x150 | 15.2 | [9 empty] | 352 |  |  | S | D |  | 51 |  | 12.7 |  | U |  |  | 0.022 | 123 | P |  |  | 51 |  |  |  | 0.022 | 381 | 7.470588235 | 152 | 2.980392157 | 13.62264151
376 | Base | /app/site/collections/aci445punchingdatabank/pub/1966 Base.pdf | 1966 | A1/M1 |  | SS-CL | N | C | 1370 |  | C | 1370 |  | 140 | S | 203 |  | CY150x300 | 16.3 | [9 empty] | 255 |  |  | S |  |  | 114 | [6 empty] | 0.011 | 316 | F | Cylinder size not reported. Assumed 150x300 |  | 114 |  |  |  | 0.011 | 583.5 | 5.118421053 | 203 | 1.780701754 | 15.485
377 | Base | /app/site/collections/aci445punchingdatabank/pub/1966 Base.pdf | 1966 | A1/M2 |  | SS-CL | N | C | 1370 |  | C | 1370 |  | 140 | S | 203 |  | CY150x300 | 15.5 | [9 empty] | 282 |  |  | S |  |  | 117 | [6 empty] | 0.015 | 339 | P | Cylinder size not reported. Assumed 150x300 |  | 117 |  |  |  | 0.015 | 583.5 | 4.987179487 | 203 | 1.735042735 | 14.725
378 | Base | /app/site/collections/aci445punchingdatabank/pub/1966 Base.pdf | 1966 | A1/M3 |  | SS-CL | N | C | 1370 |  | C | 1370 |  | 140 | S | 203 |  | CY150x300 | 14.2 | [9 empty] | 282 |  |  | S |  |  | 121 | [6 empty] | 0.019 | 301 | P | Cylinder size not reported. Assumed 150x300 |  | 121 |  |  |  | 0.019 | 583.5 | 4.82231405 | 203 | 1.67768595 | 13.49
379 | Base | /app/site/collections/aci445punchingdatabank/pub/1966 Base.pdf | 1966 | A1/T1 |  | SS-CL | N | C | 1370 |  | C | 1370 |  | 140 | S | 203 |  | CY150x300 | 14 | [9 empty] | 432 |  |  | S |  |  | 124 | [6 empty] | 0.01 | 254 | P | Cylinder size not reported. Assumed 150x300 |  | 124 |  |  |  | 0.01 | 583.5 | 4.705645161 | 203 | 1.637096774 | 13.3
380 | Base | /app/site/collections/aci445punchingdatabank/pub/1966 Base.pdf | 1966 | A1/T2 |  | SS-CL | N | C | 1370 |  | C | 1370 |  | 140 | S | 203 |  | CY150x300 | 21 | [9 empty] | 432 |  |  | S |  |  | 117 | [6 empty] | 0.012 | 339 | P | Cylinder size not reported. Assumed 150x300 |  | 117 |  |  |  | 0.012 | 583.5 | 4.987179487 | 203 | 1.735042735 | 19.95
381 | Base | /app/site/collections/aci445punchingdatabank/pub/1966 Base.pdf | 1966 | A2/M1 |  | SS-CL | N | C | 1370 |  | C | 1370 |  | 140 | S | 203 |  | CY150x300 | 35.4 | [9 empty] | 255 |  |  | S |  |  | 124 | [6 empty] | 0.01 | 401 | F | Cylinder size not reported. Assumed 150x300 |  | 124 |  |  |  | 0.01 | 583.5 | 4.705645161 | 203 | 1.637096774 | 33.63
382 | Base | /app/site/collections/aci445punchingdatabank/pub/1966 Base.pdf | 1966 | A2/M2 |  | SS-CL | N | C | 1370 |  | C | 1370 |  | 140 | S | 203 |  | CY150x300 | 32.8 | [9 empty] | 282 |  |  | S |  |  | 117 | [6 empty] | 0.015 | 411 | P | Cylinder size not reported. Assumed 150x300 |  | 117 |  |  |  | 0.015 | 583.5 | 4.987179487 | 203 | 1.735042735 | 31.16
383 | Base | /app/site/collections/aci445punchingdatabank/pub/1966 Base.pdf | 1966 | A2/M3 |  | SS-CL | N | C | 1370 |  | C | 1370 |  | 140 | S | 203 |  | CY150x300 | 32.5 | [9 empty] | 282 |  |  | S |  |  | 121 | [6 empty] | 0.019 | 422 | P | Cylinder size not reported. Assumed 150x300 |  | 121 |  |  |  | 0.019 | 583.5 | 4.82231405 | 203 | 1.67768595 | 30.875
384 | Base | /app/site/collections/aci445punchingdatabank/pub/1966 Base.pdf | 1966 | A2/T1 |  | SS-CL | N | C | 1370 |  | C | 1370 |  | 140 | S | 203 |  | CY150x300 | 39.3 | [9 empty] | 432 |  |  | S |  |  | 124 | [6 empty] | 0.01 | 411 | P | Cylinder size not reported. Assumed 150x300 |  | 124 |  |  |  | 0.01 | 583.5 | 4.705645161 | 203 | 1.637096774 | 37.335
385 | Base | /app/site/collections/aci445punchingdatabank/pub/1966 Base.pdf | 1966 | A2/T2 |  | SS-CL | N | C | 1370 |  | C | 1370 |  | 140 | S | 203 |  | CY150x300 | 41.4 | [9 empty] | 432 |  |  | S |  |  | 124 | [6 empty] | 0.017 | 431 | P | Cylinder size not reported. Assumed 150x300 |  | 124 |  |  |  | 0.017 | 583.5 | 4.705645161 | 203 | 1.637096774 | 39.33
386 | Base | /app/site/collections/aci445punchingdatabank/pub/1966 Base.pdf | 1966 | A3/M1 |  | SS-CL | N | C | 1370 |  | C | 1370 |  | 140 | S | 203 |  | CY150x300 | 18.8 | [9 empty] | 255 |  |  | S |  |  | 124 | [6 empty] | 0.01 | 242 | P | Cylinder size not reported. Assumed 150x300 |  | 124 |  |  |  | 0.01 | 583.5 | 4.705645161 | 203 | 1.637096774 | 17.86
387 | Base | /app/site/collections/aci445punchingdatabank/pub/1966 Base.pdf | 1966 | A3/M2 |  | SS-CL | N | C | 1370 |  | C | 1370 |  | 140 | S | 203 |  | CY150x300 | 19.3 | [9 empty] | 282 |  |  | S |  |  | 102 | [6 empty] | 0.017 | 330 | P | Cylinder size not reported. Assumed 150x300 |  | 102 |  |  |  | 0.017 | 583.5 | 5.720588235 | 203 | 1.990196078 | 18.335
388 | Base | /app/site/collections/aci445punchingdatabank/pub/1966 Base.pdf | 1966 | A3/M3 |  | SS-CL | N | C | 1370 |  | C | 1370 |  | 140 | S | 203 |  | CY150x300 | 27.3 | [9 empty] | 282 |  |  | S |  |  | 117 | [6 empty] | 0.019 | 292 | P | Cylinder size not reported. Assumed 150x300 |  | 117 |  |  |  | 0.019 | 583.5 | 4.987179487 | 203 | 1.735042735 | 25.935
389 | Base | /app/site/collections/aci445punchingdatabank/pub/1966 Base.pdf | 1966 | A3/T1 |  | SS-CL | N | C | 1370 |  | C | 1370 |  | 140 | S | 203 |  | CY150x300 | 20.6 | [9 empty] | 432 |  |  | S |  |  | 121 | [6 empty] | 0.01 | 322 | P | Cylinder size not reported. Assumed 150x300 |  | 121 |  |  |  | 0.01 | 583.5 | 4.82231405 | 203 | 1.67768595 | 19.57
390 | Base | /app/site/collections/aci445punchingdatabank/pub/1966 Base.pdf | 1966 | A3/T2 |  | SS-CL | N | C | 1370 |  | C | 1370 |  | 140 | S | 203 |  | CY150x300 | 16 | [9 empty] | 432 |  |  | S |  |  | 119 | [6 empty] | 0.012 | 292 | P | Cylinder size not reported. Assumed 150x300 |  | 119 |  |  |  | 0.012 | 583.5 | 4.903361345 | 203 | 1.705882353 | 15.2
391 | Base | /app/site/collections/aci445punchingdatabank/pub/1966 Base.pdf | 1966 | A4/M1 |  | SS-CL | N | C | 1370 |  | C | 1370 |  | 140 | S | 203 |  | CY150x300 | 38.3 | [9 empty] | 255 |  |  | S |  |  | 114 | [6 empty] | 0.011 | 254 | P | Cylinder size not reported. Assumed 150x300 |  | 114 |  |  |  | 0.011 | 583.5 | 5.118421053 | 203 | 1.780701754 | 36.385
392 | Base | /app/site/collections/aci445punchingdatabank/pub/1966 Base.pdf | 1966 | A4/M2 |  | SS-CL | N | C | 1370 |  | C | 1370 |  | 140 | S | 203 |  | CY150x300 | 29.2 | [9 empty] | 282 |  |  | S |  |  | 119 | [6 empty] | 0.015 | 335 | P | Cylinder size not reported. Assumed 150x300 |  | 119 |  |  |  | 0.015 | 583.5 | 4.903361345 | 203 | 1.705882353 | 27.74
393 | Base | /app/site/collections/aci445punchingdatabank/pub/1966 Base.pdf | 1966 | A4/M3 |  | SS-CL | N | C | 1370 |  | C | 1370 |  | 140 | S | 203 |  | CY150x300 | 32.2 | [9 empty] | 322 |  |  | S |  |  | 117 | [6 empty] | 0.019 | 531 | P | Cylinder size not reported. Assumed 150x300 |  | 117 |  |  |  | 0.019 | 583.5 | 4.987179487 | 203 | 1.735042735 | 30.59
394 | Base | /app/site/collections/aci445punchingdatabank/pub/1966 Base.pdf | 1966 | A4/T1 |  | SS-CL | N | C | 1370 |  | C | 1370 |  | 140 | S | 203 |  | CY150x300 | 32.8 | [9 empty] | 432 |  |  | S |  |  | 114 | [6 empty] | 0.011 | 377 | P | Cylinder size not reported. Assumed 150x300 |  | 114 |  |  |  | 0.011 | 583.5 | 5.118421053 | 203 | 1.780701754 | 31.16
395 | Base | /app/site/collections/aci445punchingdatabank/pub/1966 Base.pdf | 1966 | A4/T2 |  | SS-CL | N | C | 1370 |  | C | 1370 |  | 140 | S | 203 |  | CY150x300 | 29.3 | [9 empty] | 432 |  |  | S |  |  | 117 | [6 empty] | 0.012 | 394 | P | Cylinder size not reported. Assumed 150x300 |  | 117 |  |  |  | 0.012 | 583.5 | 4.987179487 | 203 | 1.735042735 | 27.835
396 | Manterola | /app/site/collections/aci445punchingdatabank/pub/1966 Manterola.pdf | 1966 | P1-S1 |  | SS-CL | N | S | 3250 |  | S | 3000 |  | 125 | S | 100 |  | CY150x300 | 25.6 | [9 empty] | 304 |  |  | S | D | H | 107 |  | 12 |  | U | 100 |  | 0.0092 | 216 | P | Reinf ratio calculated usingh slab depth |  | 107 |  |  |  | 0.010569844 | 1450 | 13.55140187 | 100 | 0.934579439 | 24.323895
397 | Manterola | /app/site/collections/aci445punchingdatabank/pub/1966 Manterola.pdf | 1966 | P2-S1 |  | SS-CL | N | S | 3250 |  | S | 3000 |  | 125 | S | 250 |  | CY150x300 | 33.8 | [9 empty] | 304 |  |  | S | D | H | 107 |  | 12 |  | U | 100 |  | 0.0092 | 257 | P | Reinf ratio calculated usingh slab depth |  | 107 |  |  |  | 0.010569844 | 1375 | 12.85046729 | 250 | 2.336448598 | 32.152275
398 | Manterola | /app/site/collections/aci445punchingdatabank/pub/1966 Manterola.pdf | 1966 | P3-S1 |  | SS-CL | N | S | 3250 |  | S | 3000 |  | 125 | S | 450 |  | CY150x300 | 29.7 | [9 empty] | 304 |  |  | S | D | H | 107 |  | 12 |  | U | 100 |  | 0.0092 | 301 | P | Reinf ratio calculated usingh slab depth |  | 107 |  |  |  | 0.010569844 | 1275 | 11.91588785 | 450 | 4.205607477 | 28.238085
399 | Manterola | /app/site/collections/aci445punchingdatabank/pub/1966 Manterola.pdf | 1966 | P1-S2 |  | SS-CL | N | S | 3250 |  | S | 3000 |  | 125 | S | 100 |  | CY150x300 | 24.2 | [9 empty] | 324 |  |  | S | D | H | 107 |  | 12 |  | U | 100 |  | 0.0092 | 196 | P | Reinf ratio calculated usingh slab depth |  | 107 |  |  |  | 0.010569844 | 1450 | 13.55140187 | 100 | 0.934579439 | 23.019165
400 | Manterola | /app/site/collections/aci445punchingdatabank/pub/1966 Manterola.pdf | 1966 | P2-S2 |  | SS-CL | N | S | 3250 |  | S | 3000 |  | 125 | S | 250 |  | CY150x300 | 33.1 | [9 empty] | 324 |  |  | S | D | H | 107 |  | 12 |  | U | 100 |  | 0.0092 | 283 | P | Reinf ratio calculated usingh slab depth |  | 107 |  |  |  | 0.010569844 | 1375 | 12.85046729 | 250 | 2.336448598 | 31.406715
401 | Manterola | /app/site/collections/aci445punchingdatabank/pub/1966 Manterola.pdf | 1966 | P3-S2 |  | SS-CL | N | S | 3250 |  | S | 3000 |  | 125 | S | 450 |  | CY150x300 | 31.9 | [9 empty] | 324 |  |  | S | D | H | 107 |  | 12 |  | U | 100 |  | 0.0092 | 397 | P | Reinf ratio calculated usingh slab depth |  | 107 |  |  |  | 0.010569844 | 1275 | 11.91588785 | 450 | 4.205607477 | 30.288375
402 | Manterola | /app/site/collections/aci445punchingdatabank/pub/1966 Manterola.pdf | 1966 | P1-S3 |  | SS-CL | N | S | 3250 |  | S | 3000 |  | 125 | S | 100 |  | CY150x300 | 39.7 | [9 empty] | 324 |  |  | S | D | H | 107 |  | 10 |  | U | 100 |  | 0.0092 | 184 | P | Reinf ratio calculated usingh slab depth; Reported rho seems to be wrong |  | 107 |  |  |  | 0.00734017 | 1450 | 13.55140187 | 100 | 0.934579439 | 37.743975
403 | Manterola | /app/site/collections/aci445punchingdatabank/pub/1966 Manterola.pdf | 1966 | P2-S3 |  | SS-CL | N | S | 3250 |  | S | 3000 |  | 125 | S | 100 |  | CY150x300 | 35.8 | [9 empty] | 324 |  |  | S | D | H | 107 |  | 10 |  | U | 75 |  | 0.0122 | 211 | P | Reinf ratio calculated usingh slab depth |  | 107 |  |  |  | 0.009786893 | 1450 | 13.55140187 | 100 | 0.934579439 | 34.016175
404 | Manterola | /app/site/collections/aci445punchingdatabank/pub/1966 Manterola.pdf | 1966 | P3-S3 |  | SS-CL | N | S | 3250 |  | S | 3000 |  | 125 | S | 100 |  | CY150x300 | 39.2 | [9 empty] | 324 |  |  | S | D | H | 107 |  | 10 |  | U | 200 |  | 0.0057 | 165 | P | Reinf ratio calculated usingh slab depth |  | 107 |  |  |  | 0.003670085 | 1450 | 13.55140187 | 100 | 0.934579439 | 37.278
405 | Manterola | /app/site/collections/aci445punchingdatabank/pub/1966 Manterola.pdf | 1966 | P1-S4 |  | SS-CL | N | S | 3250 |  | S | 3000 |  | 125 | S | 100 |  | CY150x300 | 26.4 | [9 empty] | 451 |  |  | S | D | H | 107 |  | 8 |  | U | 100 |  | 0.0038 | 175 | F | Reinf ratio calculated usingh slab depth |  | 107 |  |  |  | 0.004697709 | 1450 | 13.55140187 | 100 | 0.934579439 | 25.069455
406 | Manterola | /app/site/collections/aci445punchingdatabank/pub/1966 Manterola.pdf | 1966 | P2-S4 |  | SS-CL | N | S | 3250 |  | S | 3000 |  | 125 | S | 250 |  | CY150x300 | 31.3 | [9 empty] | 451 |  |  | S | D | H | 107 |  | 8 |  | U | 100 |  | 0.0038 | 246 | F | Reinf ratio calculated usingh slab depth |  | 107 |  |  |  | 0.004697709 | 1375 | 12.85046729 | 250 | 2.336448598 | 29.729205
407 | Manterola | /app/site/collections/aci445punchingdatabank/pub/1966 Manterola.pdf | 1966 | P3-S4 |  | SS-CL | N | S | 3250 |  | S | 3000 |  | 125 | S | 450 |  | CY150x300 | 34.2 | [9 empty] | 451 |  |  | S | D | H | 107 |  | 8 |  | U | 100 |  | 0.0038 | 294 | F | Reinf ratio calculated usingh slab depth |  | 107 |  |  |  | 0.004697709 | 1275 | 11.91588785 | 450 | 4.205607477 | 32.525055
408 | Yitzhaki | /app/site/collections/aci445punchingdatabank/pub/1966 Yitzhaki - Part 1.pdf | 1966 | II-5 |  | SS-CL | N | C | 1163 |  | C | 1067 |  | 102 | C | 221 |  | CU120 | 21.5 | [9 empty] | 471 |  |  | S | S |  | 82 | [6 empty] | 0.0053 | 152 | F |  | Slab support conditions and r revised 2012 03 13 | 82 |  |  |  | 0.00526 | 423 | 5.158536585 | 173.5729941 | 2.116743831 | 15.265
409 | Yitzhaki | /app/site/collections/aci445punchingdatabank/pub/1966 Yitzhaki - Part 1.pdf | 1966 | II-8 |  | SS-CL | N | C | 1163 |  | C | 1067 |  | 102 | C | 333 |  | CU120 | 23.4 | [9 empty] | 456 |  |  | S | S |  | 82 | [6 empty] | 0.0058 | 218 | F |  | Slab support conditions and r revised 2012 03 13 | 82 |  |  |  | 0.00578 | 367 | 4.475609756 | 261.5375884 | 3.189482786 | 16.614
410 | Yitzhaki | /app/site/collections/aci445punchingdatabank/pub/1966 Yitzhaki - Part 1.pdf | 1966 | IIS20-1 |  | SS-CL | N | C | 1707 |  | C | 1600 |  | 102 | S | 201 |  | CU120 | 13.7 | [9 empty] | 403 |  |  | S | S |  | 78 | [6 empty] | 0.0066 | 128 | F |  | Slab support conditions and r revised 2012 03 13 | 78 |  |  |  | 0.0066 | 699.5 | 8.967948718 | 201 | 2.576923077 | 9.727
411 | Yitzhaki | /app/site/collections/aci445punchingdatabank/pub/1966 Yitzhaki - Part 1.pdf | 1966 | II-1 |  | SS-CL | N | C | 1163 |  | C | 1067 |  | 102 | C | 221 |  | CU120 | 13.1 | [9 empty] | 457 |  |  | S | S |  | 82 | [6 empty] | 0.012 | 181 | P |  |  | 82 |  |  |  | 0.012 | 423 | 5.158536585 | 173.5729941 | 2.116743831 | 9.301
412 | Yitzhaki | /app/site/collections/aci445punchingdatabank/pub/1966 Yitzhaki - Part 1.pdf | 1966 | II-4a |  | SS-CL | N | C | 1163 |  | C | 1067 |  | 102 | C | 221 |  | CU120 | 22.4 | [9 empty] | 559 |  |  | S | S |  | 82 | [6 empty] | 0.0089 | 245 | P |  | Slab support conditions and r revised 2012 03 13 | 82 |  |  |  | 0.00893 | 423 | 5.158536585 | 173.5729941 | 2.116743831 | 15.904
413 | Yitzhaki | /app/site/collections/aci445punchingdatabank/pub/1966 Yitzhaki - Part 1.pdf | 1966 | II-4b |  | SS-CL | N | C | 1163 |  | C | 1067 |  | 102 | S | 201 |  | CU120 | 12.3 | [9 empty] | 466 |  |  | S | S |  | 82 | [6 empty] | 0.0089 | 162 | P |  | Slab support conditions and r revised 2012 03 13 | 82 |  |  |  | 0.00893 | 433 | 5.280487805 | 201 | 2.451219512 | 8.733
414 | Yitzhaki | /app/site/collections/aci445punchingdatabank/pub/1966 Yitzhaki - Part 1.pdf | 1966 | II-4c |  | SS-CL | N | C | 1163 |  | C | 1067 |  | 102 | S | 201 |  | CU120 | 17.4 | [9 empty] | 510 |  |  | S | S |  | 82 | [6 empty] | 0.0089 | 215 | P |  | Slab support conditions and r revised 2012 03 13 | 82 |  |  |  | 0.0089 | 433 | 5.280487805 | 201 | 2.451219512 | 12.354
415 | Yitzhaki | /app/site/collections/aci445punchingdatabank/pub/1966 Yitzhaki - Part 1.pdf | 1966 | IIR20-2 |  | SS-CL | N | C | 1163 |  | C | 1067 |  | 102 | C | 201 |  | CU120 | 18.7 | [9 empty] | 500 |  |  | S | S |  | 83 | [6 empty] | 0.0093 | 307 | P |  | Slab support conditions and r revised 2012 03 13 | 83 |  |  |  | 0.0093 | 433 | 5.21686747 | 157.8650308 | 1.901988323 | 13.277
416 | Yitzhaki | /app/site/collections/aci445punchingdatabank/pub/1966 Yitzhaki - Part 1.pdf | 1966 | IIR30-1 |  | SS-CL | N | C | 1707 |  | C | 1600 |  | 102 | C | 300 |  | CU120 | 22 | [9 empty] | 403 |  |  | S | S |  | 80 | [6 empty] | 0.0202 | 239 | P |  | Slab support conditions and r revised 2012 03 13 | 80 |  |  |  | 0.0202 | 650 | 8.125 | 235.619449 | 2.945243113 | 15.62
417 | Yitzhaki | /app/site/collections/aci445punchingdatabank/pub/1966 Yitzhaki - Part 1.pdf | 1966 | II-2 |  | SS-CL | N | C | 1707 |  | C | 1600 |  | 102 | C | 221 |  | CU120 | 12.2 | [9 empty] | 373 |  |  | S | S |  | 82 | [6 empty] | 0.0126 | 152 | P |  | Slab support conditions and r revised 2012 03 13 | 82 |  |  |  | 0.01255 | 689.5 | 8.408536585 | 173.5729941 | 2.116743831 | 8.662
418 | Yitzhaki | /app/site/collections/aci445punchingdatabank/pub/1966 Yitzhaki - Part 1.pdf | 1966 | II-3 |  | SS-CL | N | C | 1707 |  | C | 1600 |  | 102 | R | 201 | 402 | CU120 | 16.9 | [9 empty] | 491 |  |  | S | S |  | 82 | [6 empty] | 0.0126 | 244 | P |  | Slab support conditions and r revised 2012 03 13 | 82 |  |  |  | 0.01255 | 699.5 | 8.530487805 | 301.5 | 3.676829268 | 11.999
419 | Yitzhaki | /app/site/collections/aci445punchingdatabank/pub/1966 Yitzhaki - Part 1.pdf | 1966 | II-6 |  | SS-CL | N | C | 1707 |  | C | 1600 |  | 102 | C | 221 |  | CU120 | 27 | [9 empty] | 456 |  |  | S | S |  | 82 | [6 empty] | 0.0133 | 240 | P |  | Slab support conditions and r revised 2012 03 13 | 82 |  |  |  | 0.01327 | 689.5 | 8.408536585 | 173.5729941 | 2.116743831 | 19.17
420 | Yitzhaki | /app/site/collections/aci445punchingdatabank/pub/1966 Yitzhaki - Part 1.pdf | 1966 | III-3 |  | SS-CL | N | C | 1163 |  | C | 1067 |  | 102 | C | 221 |  | CU120 | 22.6 | [9 empty] | 559 |  |  | S | S |  | 82 | [6 empty] | 0.0121 | 201 | P |  | Slab support conditions and r revised 2012 03 13 | 82 |  |  |  | 0.0121 | 423 | 5.158536585 | 173.5729941 | 2.116743831 | 16.046
421 | Yitzhaki | /app/site/collections/aci445punchingdatabank/pub/1966 Yitzhaki - Part 1.pdf | 1966 | 7 |  | SS-CL | N | C | 1163 |  | C | 1067 |  | 102 | C | 119 |  | CU120 | 12.5 | [9 empty] | 456 |  |  | S | S |  | 82 | [6 empty] | 0.0074 | 117 | P |  | Slab support conditions and r revised 2012 03 13 | 82 |  |  |  | 0.00736 | 474 | 5.780487805 | 93.46238144 | 1.13978514 | 8.875
422 | Yitzhaki | /app/site/collections/aci445punchingdatabank/pub/1966 Yitzhaki - Part 1.pdf | 1966 | II-10 |  | SS-CL | N | C | 1707 |  | C | 1600 |  | 102 | C | 119 |  | CU120 | 14.6 | [9 empty] | 385 |  |  | S | S |  | 82 | [6 empty] | 0.0104 | 98 | P |  | Slab support conditions and r revised 2012 03 13 | 82 |  |  |  | 0.0104 | 740.5 | 9.030487805 | 93.46238144 | 1.13978514 | 10.366
423 | Taylor and Hayes | /app/site/collections/aci445punchingdatabank/pub/1965 Taylor & Hayes.pdf | 1965 | 2S2 | 29 | SS-CL | N | S | 889 |  | S | 864 |  | 76 | S | 51 |  | CU100 | 32.4 | [8 empty] | 10 | 376 |  |  | S | S |  | 63.5 |  | 6.4 |  | U | 57 |  | 0.0157 | 64 | P |  |  | 63.5 |  |  |  | 0.008726646 | 406.4 | 6.4 | 50.8 | 0.8 | 21.87
424 | Taylor and Hayes | /app/site/collections/aci445punchingdatabank/pub/1965 Taylor & Hayes.pdf | 1965 | 2S3 | 29 | SS-CL | N | S | 889 |  | S | 864 |  | 76 | S | 76 |  | CU100 | 30.7 | [8 empty] | 10 | 376 |  |  | S | S |  | 63.5 |  | 6.4 |  | U | 57 |  | 0.0157 | 83 | P |  |  | 63.5 |  |  |  | 0.008726646 | 393.7 | 6.2 | 76.2 | 1.2 | 20.7225
425 | Taylor and Hayes | /app/site/collections/aci445punchingdatabank/pub/1965 Taylor & Hayes.pdf | 1965 | 2S4 | 29 | SS-CL | N | S | 889 |  | S | 864 |  | 76 | S | 102 |  | CU100 | 29 | [8 empty] | 10 | 376 |  |  | S | S |  | 63.5 |  | 6.4 |  | U | 57 |  | 0.0157 | 78 | P |  |  | 63.5 |  |  |  | 0.008726646 | 381 | 6 | 101.6 | 1.6 | 19.575
426 | Taylor and Hayes | /app/site/collections/aci445punchingdatabank/pub/1965 Taylor & Hayes.pdf | 1965 | 2S5 | 29 | SS-CL | N | S | 889 |  | S | 864 |  | 76 | S | 127 |  | CU100 | 27.6 | [8 empty] | 10 | 376 |  |  | S | S |  | 63.5 |  | 6.4 |  | U | 57 |  | 0.0157 | 88 | P |  |  | 63.5 |  |  |  | 0.008726646 | 368.3 | 5.8 | 127 | 2 | 18.63
427 | Taylor and Hayes | /app/site/collections/aci445punchingdatabank/pub/1965 Taylor & Hayes.pdf | 1965 | 2S6 | 29 | SS-CL | N | S | 889 |  | S | 864 |  | 76 | S | 152 |  | CU100 | 23 | [8 empty] | 10 | 376 |  |  | S | S |  | 63.5 |  | 6.4 |  | U | 57 |  | 0.0157 | 88 | P |  |  | 63.5 |  |  |  | 0.008726646 | 355.6 | 5.6 | 152.4 | 2.4 | 15.525
428 | Taylor and Hayes | /app/site/collections/aci445punchingdatabank/pub/1965 Taylor & Hayes.pdf | 1965 | 3S2 | 29 | SS-CL | N | S | 889 |  | S | 864 |  | 76 | S | 51 |  | CU100 | 28.5 | [8 empty] | 10 | 376 |  |  | S | S |  | 60.8 |  | 9.1 |  | U | 57 |  | 0.0314 | 71 | P | Slab reinf bundled in pairs; db calc'd as equivalent bar diameter using total area; same spacing as in series 2 |  | 60.8 |  |  |  | 0.018512592 | 406.4 | 6.684210526 | 50.8 | 0.835526316 | 19.2375
429 | Taylor and Hayes | /app/site/collections/aci445punchingdatabank/pub/1965 Taylor & Hayes.pdf | 1965 | 3S4 | 29 | SS-CL | N | S | 889 |  | S | 864 |  | 76 | S | 102 |  | CU100 | 28.3 | [8 empty] | 10 | 376 |  |  | S | S |  | 60.8 |  | 9.1 |  | U | 57 |  | 0.0314 | 105 | P | Slab reinf bundled in pairs; db calc'd as equivalent bar diameter using total area; same spacing as in series 3 |  | 60.8 |  |  |  | 0.018512592 | 381 | 6.266447368 | 101.6 | 1.671052632 | 19.1025
430 | Taylor and Hayes | /app/site/collections/aci445punchingdatabank/pub/1965 Taylor & Hayes.pdf | 1965 | 3S6 | 29 | SS-CL | N | S | 889 |  | S | 864 |  | 76 | S | 152 |  | CU100 | 27 | [8 empty] | 10 | 376 |  |  | S | S |  | 60.8 |  | 9.1 |  | U | 57 |  | 0.0314 | 136 | P | Slab reinf bundled in pairs; db calc'd as equivalent bar diameter using total area; same spacing as in series 4 |  | 60.8 |  |  |  | 0.018512592 | 355.6 | 5.848684211 | 152.4 | 2.506578947 | 18.225
431 | [Moe 1961] |  | 1961 | H1 |  | SS-CL | N | S | 1830 |  | S | 1780 |  | 152 | S | 254 |  | CY150x300 | 26.1 | [8 empty] | 38 | 328 | 541 | 195 | S | D | S | 114.3 |  | 15.9 |  | U | 89+191+102+152x3 |  | 0.0115 | 371 | P |  |  | 114.3 | 710 |  | 0 | 0 | 763 | 6.675415573 | 254 | 2.222222222 | 24.757
432 | [Moe 1961] |  |  | S1-60 | 19 | SS-CL | N | S | 1830 |  | S | 1780 |  | 152 | S | 254 |  | CY150x300 | 23.3 | [8 empty] | 38 | 399 | 705 | 179 | S | D | S | 114.3 |  | 15.9 |  | U | 165 |  | 0.0106 | 389 | P |  |  | 114.3 |  |  |  | 0.010495366 | 763 | 6.675415573 | 254 | 2.222222222 | 22.135
433 | [Moe 1961] |  |  | S1-70 | 21 | SS-CL | N | S | 1830 |  | S | 1780 |  | 152 | S | 254 |  | CY150x300 | 24.5 | [8 empty] | 38 | 482 | 897 | 171 | S | D | S | 114.3 |  | 15.9 |  | U | 165 |  | 0.0106 | 392 | P |  |  | 114.3 |  |  |  | 0.010495366 | 763 | 6.675415573 | 254 | 2.222222222 | 23.256
434 | [Moe 1961] |  |  | S2-60 | 23 | SS-CL | N | S | 1830 |  | S | 1780 |  | 152 | S | 254 |  | CY150x300 | 22.1 | [8 empty] | 38 | 399 | 705 | 179 | S | D | S | 114.3 |  | 15.9 |  | N | 0+114x2+152+203x2 |  | 0.0153 | 356 | P |  |  | 114.3 | 710 |  | 0 | 0 | 763 | 6.675415573 | 254 | 2.222222222 | 20.957
435 | [Moe 1961] |  |  | S3-60 | 21 | SS-CL | N | S | 1830 |  | S | 1780 |  | 152 | S | 254 |  | CY150x300 | 22.6 | [8 empty] | 38 | 399 | 705 | 179 | S | D | S | 114.3 |  | 15.9 |  | N | 0+76x3+203+318 |  | 0.023 | 364 | P |  |  | 114.3 | 710 |  | 0 | 0 | 763 | 6.675415573 | 254 | 2.222222222 | 21.4795
436 | [Moe 1961] |  |  | S3-70 | 22 | SS-CL | N | S | 1830 |  | S | 1780 |  | 152 | S | 254 |  | CY150x300 | 25.4 | [8 empty] | 38 | 483 | 897 | 171 | S | D | S | 114.3 |  | 15.9 |  | N | 0+76x3+203+319 |  | 0.023 | 378 | P |  |  | 114.3 | 710 |  | 0 | 0 | 763 | 6.675415573 | 254 | 2.222222222 | 24.1015
437 | [Moe 1961] |  |  | S4-60 | 23 | SS-CL | N | S | 1830 |  | S | 1780 |  | 152 | S | 254 |  | CY150x300 | 23.8 | [8 empty] | 38 | 399 | 705 | 179 | S | D | S | 114.3 |  | 15.9 |  | N | 0+51x4+356 |  | 0.0345 | 334 | P |  |  | 114.3 | 710 |  | 0 | 0 | 763 | 6.675415573 | 254 | 2.222222222 | 22.629
438 | [Moe 1961] |  |  | S4-70 | 20 | SS-CL | N | S | 1830 |  | S | 1780 |  | 152 | S | 254 |  | CY150x300 | 35.2 | [8 empty] | 38 | 483 | 897 | 171 | S | D | S | 114.3 |  | 15.9 |  | N | 0+51x4+356 |  | 0.0345 | 374 | P |  |  | 114.3 | 710 |  | 0 | 0 | 763 | 6.675415573 | 254 | 2.222222222 | 33.402
439 | [Moe 1961] |  |  | S4A-70 | 25 | SS-CL | N | S | 1830 |  | S | 1780 |  | 152 | S | 254 |  | CY150x300 | 20.5 | [8 empty] | 38 | 483 | 897 | 171 | S | D | S | 114.3 |  | 15.9 |  | N | 0+51x4+356 |  | 0.0345 | 311 | P |  |  | 114.3 | 710 |  | 0 | 0 | 763 | 6.675415573 | 254 | 2.222222222 | 19.456
440 | [Moe 1961] |  |  | S5-60 | 25 | SS-CL | N | S | 1830 |  | S | 1780 |  | 152 | S | 203 |  | CY150x300 | 22.2 | [8 empty] | 38 | 399 | 705 | 179 | S | D | S | 114.3 |  | 15.9 |  | U | 165 |  | 0.0106 | 343 | P |  |  | 114.3 |  |  |  | 0.010501726 | 788.5 | 6.898512686 | 203 | 1.776027997 | 21.09
441 | [Moe 1961] |  |  | S5-70 | 25 | SS-CL | N | S | 1830 |  | S | 1780 |  | 152 | S | 203 |  | CY150x300 | 23 | [8 empty] | 38 | 482 | 897 | 171 | S | D | S | 114.3 |  | 15.9 |  | U | 165 |  | 0.0106 | 378 | P |  |  | 114.3 |  |  |  | 0.010501726 | 788.5 | 6.898512686 | 203 | 1.776027997 | 21.8785
442 | [Moe 1961] |  |  | R1 | 8 | SS-CL | N | S | 1830 |  | S | 1780 |  | 152 | R | 457 | 152 | CY150x300 | 27.6 | [8 empty] | 10 | 328 | 541 | 195 | S | D | S | 114.3 |  | 15.9 |  | U | 152 |  | 0.0138 | 394 | P |  |  | 114.3 |  |  |  | 0.011369979 | 661.5 | 5.787401575 | 304.5 | 2.664041995 | 26.201
443 | [Moe 1961] |  |  | R2 | 7 | SS-CL | N | S | 1830 |  | S | 1780 |  | 152 | S | 152 |  | CY150x300 | 26.5 | [8 empty] | 10 | 328 | 541 | 195 | S | D | S | 114.3 |  | 15.9 |  | U | 152 |  | 0.0138 | 311 | P |  |  | 114.3 |  |  |  | 0.011369979 | 814 | 7.121609799 | 152 | 1.329833771 | 25.213
444 | [Moe 1961] |  |  | M1A | 22 | SS-CL | N | S | 1830 |  | S | 1780 |  | 152 | S | 305 |  | CY150x300 | 20.8 | [8 empty] | 38 | 481 | 861 | 195 | S | D | S | 114.3 |  | 19.1 |  | U | 165 |  | 0.015 | 433 | P |  |  | 114.3 |  |  |  | 0.015192402 | 737.5 | 6.45231846 | 305 | 2.668416448 | 19.779
445 | Kinnunen & Nylander |  | 1960 | IA15a-5 |  | CSL-SR | N | C | 1840 |  | C12 | 1710 |  | 149 | C | 150 |  | CU150 |  | 34.9 | [8 empty] | 441 |  | 210 | S | D | H | 117 |  | 12 |  |  | 114 |  | 0.008 | 255 | P |  |  | 117 |  |  |  | 0.008479332 | 780 | 6.666666667 | 117.8097245 | 1.006920722 | 26.175
446 | Kinnunen & Nylander |  |  | IA15a-6 |  | CSL-SR | N | C | 1840 |  | C12 | 1710 |  | 151 | C | 150 |  | CU150 |  | 32.2 | [8 empty] | 454 |  | 210 | S | D | H | 118 |  | 12 |  |  | 114 |  | 0.0079 | 275 | P |  |  | 118 |  |  |  | 0.008407474 | 780 | 6.610169492 | 117.8097245 | 0.998387496 | 24.15
447 | Kinnunen & Nylander |  |  | IA15c-11 |  | CSL-SR | N | C | 1840 |  | C12 | 1710 |  | 150 | C | 150 |  | CU150 |  | 39.3 | [8 empty] | 436 |  | 210 | S | D | H | 121 |  | 12 |  |  | 57 |  | 0.0153 | 334 | P |  |  | 121 |  |  |  | 0.016398048 | 780 | 6.446280992 | 117.8097245 | 0.973634087 | 29.475
448 | Kinnunen & Nylander |  |  | IA15c-12 |  | CSL-SR | N | C | 1840 |  | C12 | 1710 |  | 150 | C | 150 |  | CU150 |  | 36 | [8 empty] | 439 |  | 210 | S | D | H | 122 |  | 12 |  |  | 57 |  | 0.0154 | 332 | P |  |  | 122 |  |  |  | 0.016263638 | 780 | 6.393442623 | 117.8097245 | 0.96565348 | 27
449 | Kinnunen & Nylander |  |  | IA30a-24 |  | CSL-SR | N | C | 1840 |  | C12 | 1710 |  | 158 | C | 300 |  | CU150 |  | 32.4 | [8 empty] | 456 |  | 210 | S | D | H | 128 |  | 12 |  |  | 83 |  | 0.0101 | 430 | P |  |  | 128 |  |  |  | 0.010645457 | 705 | 5.5078125 | 235.619449 | 1.840776945 | 24.3
450 | Kinnunen & Nylander |  |  | IA30a-25 |  | CSL-SR | N | C | 1840 |  | C12 | 1710 |  | 154 | C | 300 |  | CU150 |  | 30.8 | [8 empty] | 451 |  | 210 | S | D | H | 124 |  | 12 |  |  | 83 |  | 0.0104 | 408 | P |  |  | 124 |  |  |  | 0.010988859 | 705 | 5.685483871 | 235.619449 | 1.900156847 | 23.1
451 | Kinnunen & Nylander |  |  | IA30c-30 |  | CSL-SR | N | C | 1840 |  | C12 | 1710 |  | 151 | C | 300 |  | CU150 |  | 36.9 | [8 empty] | 436 |  | 210 | S | D | H | 120 |  | 12 |  |  | 41.5 |  | 0.0216 | 491 | P |  |  | 120 |  |  |  | 0.022710308 | 705 | 5.875 | 235.619449 | 1.963495408 | 27.675
452 | Kinnunen & Nylander |  |  | IA30c-31 |  | CSL-SR | N | C | 1840 |  | C12 | 1710 |  | 151 | C | 300 |  | CU150 |  | 36.9 | [8 empty] | 448 |  | 210 | S | D | H | 119 |  | 12 |  |  | 41.5 |  | 0.0218 | 540 | P |  |  | 119 |  |  |  | 0.022901151 | 705 | 5.924369748 | 235.619449 | 1.97999537 | 27.675
453 | Kinnunen & Nylander |  |  | IA30d-32 |  | CSL-SR | N | C | 1840 |  | C12 | 1710 |  | 155 | C | 300 |  | CU150 |  | 32.3 | [8 empty] | 448 |  | 210 | S | D | H | 123 |  | 12 |  |  | 171 |  | 0.0049 | 258 | P |  |  | 123 |  |  |  | 0.005377138 | 705 | 5.731707317 | 235.619449 | 1.915605277 | 24.225
454 | Kinnunen & Nylander |  |  | IA30d-33 |  | CSL-SR | N | C | 1840 |  | C12 | 1710 |  | 156 | C | 300 |  | CU150 |  | 32.7 | [8 empty] | 462 |  | 210 | S | D | H | 125 |  | 12 |  |  | 171 |  | 0.0048 | 258 | P |  |  | 125 |  |  |  | 0.005291103 | 705 | 5.64 | 235.619449 | 1.884955592 | 24.525
455 | Kinnunen & Nylander |  |  | IA30e-34 |  | CSL-SR | N | C | 1840 |  | C12 | 1710 |  | 150 | C | 300 |  | CU150 |  | 33.6 | [8 empty] | 461 |  | 210 | S | D | H | 120 |  | 12 |  |  | 85 |  | 0.01 | 332 | P |  |  | 120 |  |  |  | 0.011087974 | 705 | 5.875 | 235.619449 | 1.963495408 | 25.2
456 | Kinnunen & Nylander |  |  | IA30e-35 |  | CSL-SR | N | C | 1840 |  | C12 | 1710 |  | 153 | C | 300 |  | CU150 |  | 30.7 | [8 empty] | 459 |  | 210 | S | D | H | 122 |  | 12 |  |  | 85 |  | 0.0098 | 332 | P |  |  | 122 |  |  |  | 0.010906204 | 705 | 5.778688525 | 235.619449 | 1.931306959 | 23.025
457 | Base |  | 1959 | A |  |  | N |  | 559 |  |  | 559 |  |  | C | 100 |  | CU150 |  | 33 | [8 empty] | 250 |  |  | S |  |  | 60 | [6 empty] | 0.0106 | 94 | P | Reported by Batt (2000 KTH Kinnunen Symposium) |  | 60 |  |  |  | 0.0106 | 229.5 | 3.825 | 78.53981634 | 1.308996939 | 24.75
458 | Base |  |  | B |  |  | N |  | 559 |  |  | 559 |  |  | C | 100 |  | CU150 |  | 35.7 | [8 empty] | 250 |  |  | S |  |  | 60 | [6 empty] | 0.0106 | 104 | P | Reported by Batt (2000 KTH Kinnunen Symposium) |  | 60 |  |  |  | 0.0106 | 229.5 | 3.825 | 78.53981634 | 1.308996939 | 26.775
459 | Base |  |  | C |  |  | N |  | 559 |  |  | 559 |  |  | C | 100 |  | CU150 |  | 32.8 | [8 empty] | 250 |  |  | S |  |  | 60 | [6 empty] | 0.0106 | 98 | P | Reported by Batt (2000 KTH Kinnunen Symposium) |  | 60 |  |  |  | 0.0106 | 229.5 | 3.825 | 78.53981634 | 1.308996939 | 24.6
460 | Base |  |  | D |  |  | N |  | 559 |  |  | 559 |  |  | C | 100 |  | CU150 |  | 34.1 | [8 empty] | 250 |  |  | S |  |  | 60 | [6 empty] | 0.0106 | 104 | P | Reported by Batt (2000 KTH Kinnunen Symposium) |  | 60 |  |  |  | 0.0106 | 229.5 | 3.825 | 78.53981634 | 1.308996939 | 25.575
461 | Base |  |  | E |  |  | N |  | 559 |  |  | 559 |  |  | C | 100 |  | CU150 |  | 37.3 | [8 empty] | 250 |  |  | S |  |  | 60 | [6 empty] | 0.0069 | 82 | P | Reported by Batt (2000 KTH Kinnunen Symposium) |  | 60 |  |  |  | 0.0069 | 229.5 | 3.825 | 78.53981634 | 1.308996939 | 27.975
462 | Base |  |  | F |  |  | N |  | 559 |  |  | 559 |  |  | C | 100 |  | CU150 |  | 34.7 | [8 empty] | 250 |  |  | S |  |  | 60 | [6 empty] | 0.0069 | 82 | P | Reported by Batt (2000 KTH Kinnunen Symposium) |  | 60 |  |  |  | 0.0069 | 229.5 | 3.825 | 78.53981634 | 1.308996939 | 26.025
463 | Base |  |  | G |  |  | N |  | 559 |  |  | 559 |  |  | C | 100 |  | CU150 |  | 36.3 | [8 empty] | 250 |  |  | S |  |  | 60 | [6 empty] | 0.0156 | 113 | P | Reported by Batt (2000 KTH Kinnunen Symposium) |  | 60 |  |  |  | 0.0156 | 229.5 | 3.825 | 78.53981634 | 1.308996939 | 27.225
464 | Base |  |  | H |  |  | N |  | 559 |  |  | 559 |  |  | C | 100 |  | CU150 |  | 33 | [8 empty] | 250 |  |  | S |  |  | 60 | [6 empty] | 0.0156 | 100 | P | Reported by Batt (2000 KTH Kinnunen Symposium) |  | 60 |  |  |  | 0.0156 | 229.5 | 3.825 | 78.53981634 | 1.308996939 | 24.75
465 | Base |  |  | J |  |  | N |  | 559 |  |  | 559 |  |  | C | 100 |  | CU150 |  | 35 | [8 empty] | 250 |  |  | S |  |  | 64 | [6 empty] | 0.0292 | 118 | P | Reported by Batt (2000 KTH Kinnunen Symposium) |  | 64 |  |  |  | 0.0292 | 229.5 | 3.5859375 | 78.53981634 | 1.22718463 | 26.25
466 | [Rosenthal 1959] | /app/site/collections/aci445punchingdatabank/pub/1959 Rosenthal.pdf | 1959 | II/1 |  | SS-CL | N | C | 1143 |  | C | 1000 |  | 102 | C | 229 |  | CU120 |  | 19.3 | [8 empty] | 456 |  |  | S | T | H | 80 |  | 8 |  |  | 47 |  | 0.0134 | 181 | P | Slab reinforcement banded through column region. Bar spacing not reported in paper. Taken from fib Bull 12 |  | 80 |  |  |  | 0.013368479 | 385.7625 | 4.82203125 | 179.5420202 | 2.244275252 | 13.70726
467 | [Rosenthal 1959] | /app/site/collections/aci445punchingdatabank/pub/1959 Rosenthal.pdf | 1959 | II/2 |  | SS-CL | N | C | 1702 |  | C | 1499 |  | 102 | C | 229 |  | CU120 |  | 17.9 | [8 empty] | 372 |  |  | S | T | H | 80 |  | 8 |  |  | 47 |  | 0.0132 | 152 | P | Slab reinforcement banded through column region. Bar spacing not reported in paper. Taken from fib Bull 12 |  | 80 |  |  |  | 0.013368479 | 635 | 7.9375 | 179.5420202 | 2.244275252 | 12.72817
468 | [Rosenthal 1959] | /app/site/collections/aci445punchingdatabank/pub/1959 Rosenthal.pdf | 1959 | II/3 |  | SS-CL | N | C | 1702 |  | C | 1499 |  | 102 | R | 229 | 432 | CU120 |  | 20 | [8 empty] | 490 |  |  | S | T | H | 80 |  | 8 |  |  | 47 |  | 0.0132 | 245 | P | Slab reinforcement banded through column region. Bar spacing not reported in paper. Taken from fib Bull 12 |  | 80 |  |  |  | 0.013368479 | 635 | 7.9375 | 330.2 | 4.1275 | 14.196805
469 | [Rosenthal 1959] | /app/site/collections/aci445punchingdatabank/pub/1959 Rosenthal.pdf | 1959 | II/4 |  | SS-CL | N | C | 1143 |  | C | 1000 |  | 102 | C | 229 |  | CU120 |  | 31.4 | [8 empty] | 490 |  |  | S | T | H | 80 |  | 8 |  |  | 64 |  | 0.0098 | 245 | P | Slab reinforcement banded through column region. Bar spacing not reported in paper. Taken from fib Bull 12 |  | 80 |  |  |  | 0.009817477 | 385.7625 | 4.82203125 | 179.5420202 | 2.244275252 | 22.2742975
470 | Elstner & Hognestad | /app/site/collections/aci445punchingdatabank/pub/1956 Elstner & Hognestad.pdf | 1956 | A-1a |  | SS-CL | N | S | 1829 |  | S | 1778 |  | 152 | S | 254 |  | CY150x300 | 14.1 | [8 empty] | 25 | 332 |  |  | S | D | S | 108 | 127 | 19 |  | U | 229 | 191 | 0.0115 | 302 | P |  |  | 117.475 |  |  |  | 0.011838722 | 762 | 6.486486486 | 254 | 2.162162162 | 13.360572
471 | Elstner & Hognestad | /app/site/collections/aci445punchingdatabank/pub/1956 Elstner & Hognestad.pdf | 1956 | A-1b |  | SS-CL | N | S | 1829 |  | S | 1778 |  | 152 | S | 254 |  | CY150x300 | 25.2 | [8 empty] | 25 | 332 |  |  | S | D | S | 108 | 127 | 19 |  | U | 229 | 191 | 0.0115 | 365 | P |  |  | 117.475 |  |  |  | 0.011838722 | 762 | 6.486486486 | 254 | 2.162162162 | 23.970438
472 | Elstner & Hognestad | /app/site/collections/aci445punchingdatabank/pub/1956 Elstner & Hognestad.pdf | 1956 | A-1c |  | SS-CL | N | S | 1829 |  | S | 1778 |  | 152 | S | 254 |  | CY150x300 | 29 | [8 empty] | 25 | 332 |  |  | S | D | S | 108 | 127 | 19 |  | U | 229 | 191 | 0.0115 | 356 | P |  |  | 117.475 |  |  |  | 0.011838722 | 762 | 6.486486486 | 254 | 2.162162162 | 27.572553
473 | Elstner & Hognestad | /app/site/collections/aci445punchingdatabank/pub/1956 Elstner & Hognestad.pdf | 1956 | A-1d |  | SS-CL | N | S | 1829 |  | S | 1778 |  | 152 | S | 254 |  | CY150x300 | 36.8 | [8 empty] | 25 | 332 |  |  | S | D | S | 108 | 127 | 19 |  | U | 229 | 191 | 0.0115 | 351 | P |  |  | 117.475 |  |  |  | 0.011838722 | 762 | 6.486486486 | 254 | 2.162162162 | 34.973262
474 | Elstner & Hognestad | /app/site/collections/aci445punchingdatabank/pub/1956 Elstner & Hognestad.pdf | 1956 | A-1e |  | SS-CL | N | S | 1829 |  | S | 1778 |  | 152 | S | 254 |  | CY150x300 | 20.3 | [8 empty] | 25 | 332 |  |  | S | D | S | 108 | 127 | 19 |  | U | 229 | 191 | 0.0115 | 356 | P |  |  | 117.475 |  |  |  | 0.011838722 | 762 | 6.486486486 | 254 | 2.162162162 | 19.254942
475 | Elstner & Hognestad | /app/site/collections/aci445punchingdatabank/pub/1956 Elstner & Hognestad.pdf | 1956 | A-2a |  | SS-CL | N | S | 1829 |  | S | 1778 |  | 152 | S | 254 |  | CY150x300 | 13.7 | [8 empty] | 25 | 321 |  |  | S | D | S | 102 | 127 | 25 |  | U | 203 | 159 | 0.0247 | 334 | P |  |  | 114.3 |  |  |  | 0.02552544 | 762 | 6.666666667 | 254 | 2.222222222 | 12.967614
476 | Elstner & Hognestad | /app/site/collections/aci445punchingdatabank/pub/1956 Elstner & Hognestad.pdf | 1956 | A-2b |  | SS-CL | N | S | 1829 |  | S | 1778 |  | 152 | S | 254 |  | CY150x300 | 19.5 | [8 empty] | 25 | 321 |  |  | S | D | S | 102 | 127 | 25 |  | U | 203 | 159 | 0.0247 | 400 | P |  |  | 114.3 |  |  |  | 0.02552544 | 762 | 6.666666667 | 254 | 2.222222222 | 18.534519
477 | Elstner & Hognestad | /app/site/collections/aci445punchingdatabank/pub/1956 Elstner & Hognestad.pdf | 1956 | A-2c |  | SS-CL | N | S | 1829 |  | S | 1778 |  | 152 | S | 254 |  | CY150x300 | 37.4 | [8 empty] | 25 | 321 |  |  | S | D | S | 102 | 127 | 25 |  | U | 203 | 159 | 0.0247 | 467 | P |  |  | 114.3 |  |  |  | 0.02552544 | 762 | 6.666666667 | 254 | 2.222222222 | 35.562699
478 | Elstner & Hognestad | /app/site/collections/aci445punchingdatabank/pub/1956 Elstner & Hognestad.pdf | 1956 | A-7b |  | SS-CL | N | S | 1829 |  | S | 1778 |  | 152 | S | 254 |  | CY150x300 | 27.9 | [8 empty] | 25 | 321 |  |  | S | D | S | 102 | 127 | 25 |  | U | 203 | 159 | 0.0247 | 512 | P |  |  | 114.3 |  |  |  | 0.02552544 | 762 | 6.666666667 | 254 | 2.222222222 | 26.524665
479 | Elstner & Hognestad | /app/site/collections/aci445punchingdatabank/pub/1956 Elstner & Hognestad.pdf | 1956 | A-3a |  | SS-CL | N | S | 1829 |  | S | 1778 |  | 152 | S | 254 |  | CY150x300 | 12.8 | [8 empty] | 25 | 321 |  |  | S | D | S | 102 | 127 | 25 |  | U | 133 | 108 | 0.037 | 356 | P |  |  | 114.3 |  |  |  | 0.038059911 | 762 | 6.666666667 | 254 | 2.222222222 | 12.116205
480 | Elstner & Hognestad | /app/site/collections/aci445punchingdatabank/pub/1956 Elstner & Hognestad.pdf | 1956 | A-3b |  | SS-CL | N | S | 1829 |  | S | 1778 |  | 152 | S | 254 |  | CY150x300 | 22.6 | [8 empty] | 25 | 321 |  |  | S | D | S | 102 | 127 | 25 |  | U | 133 | 108 | 0.037 | 445 | P |  |  | 114.3 |  |  |  | 0.038059911 | 762 | 6.666666667 | 254 | 2.222222222 | 21.481704
481 | Elstner & Hognestad | /app/site/collections/aci445punchingdatabank/pub/1956 Elstner & Hognestad.pdf | 1956 | A-3c |  | SS-CL | N | S | 1829 |  | S | 1778 |  | 152 | S | 254 |  | CY150x300 | 26.5 | [8 empty] | 25 | 321 |  |  | S | D | S | 102 | 127 | 25 |  | U | 133 | 108 | 0.037 | 534 | P |  |  | 114.3 |  |  |  | 0.038059911 | 762 | 6.666666667 | 254 | 2.222222222 | 25.214805
482 | Elstner & Hognestad | /app/site/collections/aci445punchingdatabank/pub/1956 Elstner & Hognestad.pdf | 1956 | A-3d |  | SS-CL | N | S | 1829 |  | S | 1778 |  | 152 | S | 254 |  | CY150x300 | 34.5 | [8 empty] | 25 | 321 |  |  | S | D | S | 102 | 127 | 25 |  | U | 133 | 108 | 0.037 | 547 | P |  |  | 114.3 |  |  |  | 0.038059911 | 762 | 6.666666667 | 254 | 2.222222222 | 32.811993
483 | Elstner & Hognestad | /app/site/collections/aci445punchingdatabank/pub/1956 Elstner & Hognestad.pdf | 1956 | A-4 |  | SS-CL | N | S | 1829 |  | S | 1778 |  | 152 | S | 356 |  | CY150x300 | 26.1 | [8 empty] | 25 | 332 |  |  | S | D | S | 108 | 127 | 19 |  | U | 229 | 191 | 0.0115 | 400 | P |  |  | 117.475 |  |  |  | 0.011838722 | 711.2 | 6.054054054 | 355.6 | 3.027027027 | 24.821847
484 | Elstner & Hognestad | /app/site/collections/aci445punchingdatabank/pub/1956 Elstner & Hognestad.pdf | 1956 | A-5 |  | SS-CL | N | S | 1829 |  | S | 1778 |  | 152 | S | 356 |  | CY150x300 | 27.8 | [8 empty] | 25 | 321 |  |  | S | D | S | 102 | 127 | 25 |  | U | 203 | 159 | 0.0247 | 534 | P |  |  | 114.3 |  |  |  | 0.02552544 | 711.2 | 6.222222222 | 355.6 | 3.111111111 | 26.393679
485 | Elstner & Hognestad | /app/site/collections/aci445punchingdatabank/pub/1956 Elstner & Hognestad.pdf | 1956 | A-6 |  | SS-CL | N | S | 1829 |  | S | 1778 |  | 152 | S | 356 |  | CY150x300 | 25 | [8 empty] | 25 | 321 |  |  | S | D | S | 102 | 127 | 25 |  | U | 133 | 108 | 0.037 | 498 | P |  |  | 114.3 |  |  |  | 0.038059911 | 711.2 | 6.222222222 | 355.6 | 3.111111111 | 23.773959
486 | Elstner & Hognestad | /app/site/collections/aci445punchingdatabank/pub/1956 Elstner & Hognestad.pdf | 1956 | A-7 |  | SSO-CL | N | S | 1829 | 1829 | LY | 1778 | 1778 | 152 | S | 254 |  | CY150x300 | 28.5 | [8 empty] | 25 | 321 |  |  | S | D | S | 102 | 127 | 25 |  | U | 203 | 159 | 0.0247 | 400 | P | Despite slabs being square, D and D1 values were added for Pflex evaluation purposes |  | 114.3 |  |  |  | 0.02552544 | 762 | 6.666666667 | 254 | 2.222222222 | 27.048609
487 | Elstner & Hognestad | /app/site/collections/aci445punchingdatabank/pub/1956 Elstner & Hognestad.pdf | 1956 | A-8 |  | SSO-CL | N | S | 1829 | 1829 | LY | 1778 | 1778 | 152 | S | 356 |  | CY150x300 | 21.9 | [8 empty] | 25 | 321 |  |  | S | D | S | 102 | 127 | 25 |  | U | 203 | 159 | 0.0247 | 436 | P | Despite slabs being square, D and D1 values were added for Pflex evaluation purposes |  | 114.3 |  |  |  | 0.02552544 | 711.2 | 6.222222222 | 355.6 | 3.111111111 | 20.826774
488 | Elstner & Hognestad | /app/site/collections/aci445punchingdatabank/pub/1956 Elstner & Hognestad.pdf | 1956 | A-9 |  | SS-CL | N | S | 1829 |  | S | 1778 |  | 152 | S | 254 |  | CY150x300 | 29.9 | [8 empty] | 25 | 321 |  |  | S | D | S | 102 | 127 | 25 |  | N | 0+4x63+2x305 | 0+4x63+2x229 |  | 445 | P | Bar spacing corresponds to best interpretation of text |  | 114.3 | 711.2 |  | 0 | 0 | 762 | 6.666666667 | 254 | 2.222222222 | 28.358469
489 | Elstner & Hognestad | /app/site/collections/aci445punchingdatabank/pub/1956 Elstner & Hognestad.pdf | 1956 | A-10 |  | SS-CL | N | S | 1829 |  | S | 1778 |  | 152 | S | 356 |  | CY150x300 | 29.7 | [8 empty] | 25 | 321 |  |  | S | D | S | 102 | 127 | 25 |  | N | 0+4x63+2x305 | 0+4x63+2x229 |  | 489 | P | Bar spacing corresponds to best interpretation of text |  | 114.3 | 812.8 |  | 0 | 0 | 711.2 | 6.222222222 | 355.6 | 3.111111111 | 28.227483
490 | Elstner & Hognestad | /app/site/collections/aci445punchingdatabank/pub/1956 Elstner & Hognestad.pdf | 1956 | A-13 |  | SS-CL | N | S | 1829 |  | S | 1778 |  | 152 | S | 356 |  | CY150x300 | 26.2 | [8 empty] | 25 | 294 |  |  | S | D | S | 114 | 127 | 13 |  | U | 203 | 184 | 0.0055 | 236 | F |  |  | 120.65 |  |  |  | 0.005463558 | 711.2 | 5.894736842 | 355.6 | 2.947368421 | 24.88734
491 | Elstner & Hognestad | /app/site/collections/aci445punchingdatabank/pub/1956 Elstner & Hognestad.pdf | 1956 | B-1 |  | SS-CL | N | S | 1829 |  | S | 1778 |  | 152 | S | 254 |  | CY150x300 | 14.2 | [8 empty] | 38 | 324 |  |  | S | D | S | 108 | 121 | 13 |  | U | 238 | 213 | 0.005 | 178 | F |  |  | 114.3 |  |  |  | 0.004962829 | 762 | 6.666666667 | 254 | 2.222222222 | 13.491558
492 | Elstner & Hognestad | /app/site/collections/aci445punchingdatabank/pub/1956 Elstner & Hognestad.pdf | 1956 | B-2 |  | SS-CL | N | S | 1829 |  | S | 1778 |  | 152 | S | 254 |  | CY150x300 | 47.6 | [8 empty] | 38 | 321 |  |  | S | D | S | 108 | 121 | 13 |  | U | 238 | 213 | 0.005 | 200 | F |  |  | 114.3 |  |  |  | 0.004962829 | 762 | 6.666666667 | 254 | 2.222222222 | 45.19017
493 | Elstner & Hognestad | /app/site/collections/aci445punchingdatabank/pub/1956 Elstner & Hognestad.pdf | 1956 | B-4 |  | SS-CL | N | S | 1829 |  | S | 1778 |  | 152 | S | 254 |  | CY150x300 | 47.7 | [8 empty] | 38 | 303 |  |  | S | D | S | 106 | 122 | 16 |  | U | 187 | 162 | 0.0099 | 334 | F |  |  | 114.3 |  |  |  | 0.010068279 | 762 | 6.666666667 | 254 | 2.222222222 | 45.321156
494 | Elstner & Hognestad | /app/site/collections/aci445punchingdatabank/pub/1956 Elstner & Hognestad.pdf | 1956 | B-9 |  | SS-CL | N | S | 1829 |  | S | 1778 |  | 152 | S | 254 |  | CY150x300 | 43.9 | [8 empty] | 38 | 341 |  |  | S | D | S | 103 | 125 | 22 |  | U | 187 | 152 | 0.02 | 505 | P |  |  | 114.3 |  |  |  | 0.020591486 | 762 | 6.666666667 | 254 | 2.222222222 | 41.719041
495 | Elstner & Hognestad | /app/site/collections/aci445punchingdatabank/pub/1956 Elstner & Hognestad.pdf | 1956 | B-11 |  | SS-CL | N | S | 1829 |  | S | 1778 |  | 152 | S | 254 |  | CY150x300 | 13.5 | [8 empty] | 38 | 409 |  |  | S | D | S | 102 | 127 | 25 |  | U | 165 | 133 | 0.03 | 329 | P |  |  | 114.3 |  |  |  | 0.030783005 | 762 | 6.666666667 | 254 | 2.222222222 | 12.836628
496 | Elstner & Hognestad | /app/site/collections/aci445punchingdatabank/pub/1956 Elstner & Hognestad.pdf | 1956 | B-14 |  | SS-CL | N | S | 1829 |  | S | 1778 |  | 152 | S | 254 |  | CY150x300 | 50.5 | [8 empty] | 38 | 325 |  |  | S | D | S | 102 | 127 | 25 |  | U | 165 | 133 | 0.03 | 578 | P |  |  | 114.3 |  |  |  | 0.030783005 | 762 | 6.666666667 | 254 | 2.222222222 | 48.006369
497 | Forssell & Holmberg | /app/site/collections/aci445punchingdatabank/pub/1946 Forssell & Holmberg.pdf | 1946 | 1 |  | SS-CL | N | S | 1200 |  | S | 1150 |  | 117 | C | 140 |  | CU150 | 15.4 | [9 empty] | 350 |  |  | S |  | H | 101 |  | 6 |  | U | 40 | 40 |  | 183 | P | 140 mm disc; 240 mm from slab edge at centerline; fy = 350 MPa (Prof. Sundquist e-mail) |  | 101 |  |  |  | 0.006998597 | 505 | 5 | 109.9557429 | 1.088670722 | 11.5395
498 | Forssell & Holmberg | /app/site/collections/aci445punchingdatabank/pub/1946 Forssell & Holmberg.pdf | 1946 | 2 |  | SS-CL | N | S | 1200 |  | S | 1150 |  | 127 | C | 140 |  | CU150 | 15.4 | [9 empty] | 350 |  |  | S |  | H | 111 |  | 6 |  | U | 40 | 40 |  | 177 | P | 140 mm disc; 360 mm from slab edge at centerline; fy = 350 MPa (Prof. Sundquist e-mail) |  | 111 |  |  |  | 0.006368093 | 505 | 4.54954955 | 109.9557429 | 0.990592278 | 11.5395
499 | Forssell & Holmberg | /app/site/collections/aci445punchingdatabank/pub/1946 Forssell & Holmberg.pdf | 1946 | 3 |  | SS-CL | N | S | 1200 |  | S | 1150 |  | 122 | C | 140 |  | CU150 | 15.4 | [9 empty] | 350 |  |  | S |  | H | 106 |  | 6 |  | U | 40 | 40 |  | 172 | P | 140 mm disc; 480 mm from slab edge at centerline; fy = 350 MPa (Prof. Sundquist e-mail) |  | 106 |  |  |  | 0.006668475 | 505 | 4.764150943 | 109.9557429 | 1.037318329 | 11.5395
500 | Forssell & Holmberg | /app/site/collections/aci445punchingdatabank/pub/1946 Forssell & Holmberg.pdf | 1946 | 4 |  | SS-CL | N | S | 1200 |  | S | 1150 |  | 126 | C | 140 |  | CU150 | 15.4 | [9 empty] | 350 |  |  | S |  | H | 110 |  | 6 |  | U | 40 | 40 |  | 177 | P | 140 mm disc; center; fy = 350 MPa (Prof. Sundquist e-mail) |  | 110 |  |  |  | 0.006425985 | 505 | 4.590909091 | 109.9557429 | 0.999597663 | 11.5395
501 | Forssell & Holmberg | /app/site/collections/aci445punchingdatabank/pub/1946 Forssell & Holmberg.pdf | 1946 | 5 |  | SS-CL | N | S | 1200 |  | S | 1150 |  | 127 | C | 140 |  | CU150 | 15.4 | [9 empty] | 350 |  |  | S |  | H | 111 |  | 6 |  | U | 40 | 40 |  | 198 | P | 140 mm disc; 480 mm from slab edge along diagonal; fy = 350 MPa (Prof. Sundquist e-mail) |  | 111 |  |  |  | 0.006368093 | 505 | 4.54954955 | 109.9557429 | 0.990592278 | 11.5395
502 | Forssell & Holmberg | /app/site/collections/aci445punchingdatabank/pub/1946 Forssell & Holmberg.pdf | 1946 | 6 |  | SS-CL | N | S | 1200 |  | S | 1150 |  | 123 | C | 140 |  | CU150 | 15.4 | [9 empty] | 350 |  |  | S |  | H | 107 |  | 6 |  | U | 40 | 40 |  | 183 | P | 140 mm disc; 360 mm from slab edge along diagonal; fy = 350 MPa (Prof. Sundquist e-mail) |  | 107 |  |  |  | 0.006606153 | 505 | 4.719626168 | 109.9557429 | 1.027623765 | 11.5395
503 | Forssell & Holmberg | /app/site/collections/aci445punchingdatabank/pub/1946 Forssell & Holmberg.pdf | 1946 | 7 |  | SS-CL | N | S | 1200 |  | S | 1150 |  | 122 | C | 140 |  | CU150 | 15.4 | [9 empty] | 350 |  |  | S |  | H | 106 |  | 6 |  | U | 40 | 40 |  | 187 | P | 140 mm disc; 240 mm from slab edge along diagonal; fy = 350 MPa (Prof. Sundquist e-mail) |  | 106 |  |  |  | 0.006668475 | 505 | 4.764150943 | 109.9557429 | 1.037318329 | 11.5395
504 | [Richart & Kluge 1939] | /app/site/collections/aci445punchingdatabank/pub/1939 Richart & Kluge.pdf | 1939 | 2-in. disk 1 |  | SSO-CL | N | R | 1524 | 1626 | LX | 1524 | 1524 | 152 | C | 51 |  | CY150x300 |  | 26.2 | [8 empty] | 305 | 510 |  | S | D | H | 127 | 133 | 14.3 |  | U | 127 | 254 |  | 151 | P | 12.7 mm square bars; db calculated using equivalent cross-section |  | 130 |  |  |  | 0.00724359 | 736.6 | 5.666153846 | 39.8982267 | 0.306909436 | 24.89095
505 | [Richart & Kluge 1939] | /app/site/collections/aci445punchingdatabank/pub/1939 Richart & Kluge.pdf | 1939 | 2-in. disk 2 |  | SSO-CL | N | R | 1524 | 1626 | LX | 1524 | 1524 | 152 | C | 51 |  | CY150x300 |  | 26.2 | [8 empty] | 305 | 510 |  | S | D | H | 127 | 133 | 14.3 |  | U | 127 | 254 |  | 166 | P | 12.7 mm square bars; db calculated using equivalent cross-section |  | 130 |  |  |  | 0.00724359 | 736.6 | 5.666153846 | 39.8982267 | 0.306909436 | 24.89095
506 | [Richart & Kluge 1939] | /app/site/collections/aci445punchingdatabank/pub/1939 Richart & Kluge.pdf | 1939 | 6-in. disk 1 |  | SSO-CL | N | R | 1524 | 1626 | LX | 1524 | 1524 | 152 | C | 152 |  | CY150x300 |  | 26.2 | [8 empty] | 305 | 510 |  | S | D | H | 127 | 133 | 14.3 |  | U | 127 | 254 |  | 201 | P | 12.7 mm square bars; db calculated using equivalent cross-section |  | 130 |  |  |  | 0.00724359 | 685.8 | 5.275384615 | 119.6946801 | 0.920728308 | 24.89095
507 | [Richart & Kluge 1939] | /app/site/collections/aci445punchingdatabank/pub/1939 Richart & Kluge.pdf | 1939 | 6-in. disk 2 |  | SSO-CL | N | R | 1524 | 1626 | LX | 1524 | 1524 | 152 | C | 152 |  | CY150x300 |  | 26.2 | [8 empty] | 305 | 510 |  | S | D | H | 127 | 133 | 14.3 |  | U | 127 | 254 |  | 198 | P | 12.7 mm square bars; db calculated using equivalent cross-section |  | 130 |  |  |  | 0.00724359 | 685.8 | 5.275384615 | 119.6946801 | 0.920728308 | 24.89095
508 | [Richart & Kluge 1939] | /app/site/collections/aci445punchingdatabank/pub/1939 Richart & Kluge.pdf | 1939 | 6-in. plaster 1 |  | SSO-CL | N | R | 1524 | 1626 | LX | 1524 | 1524 | 152 | C | 152 |  | CY150x300 |  | 26.2 | [8 empty] | 305 | 510 |  | S | D | H | 127 | 133 | 14.3 |  | U | 127 | 254 |  | 200 | P | 12.7 mm square bars; db calculated using equivalent cross-section |  | 130 |  |  |  | 0.00724359 | 685.8 | 5.275384615 | 119.6946801 | 0.920728308 | 24.89095
509 | [Richart & Kluge 1939] | /app/site/collections/aci445punchingdatabank/pub/1939 Richart & Kluge.pdf | 1939 | 6-in. plaster 2 |  | SSO-CL | N | R | 1524 | 1626 | LX | 1524 | 1524 | 152 | C | 152 |  | CY150x300 |  | 26.2 | [8 empty] | 305 | 510 |  | S | D | H | 127 | 133 | 14.3 |  | U | 127 | 254 |  | 199 | P | 12.7 mm square bars; db calculated using equivalent cross-section |  | 130 |  |  |  | 0.00724359 | 685.8 | 5.275384615 | 119.6946801 | 0.920728308 | 24.89095
510 | [Richart & Kluge 1939] | /app/site/collections/aci445punchingdatabank/pub/1939 Richart & Kluge.pdf | 1939 | 10-in. disk 1 |  | SSO-CL | N | R | 1524 | 1626 | LX | 1524 | 1524 | 152 | C | 254 |  | CY150x300 |  | 26.2 | [8 empty] | 305 | 510 |  | S | D | H | 127 | 133 | 14.3 |  | U | 127 | 254 |  | 220 | P | 12.7 mm square bars; db calculated using equivalent cross-section |  | 130 |  |  |  | 0.00724359 | 635 | 4.884615385 | 199.4911335 | 1.534547181 | 24.89095
511 | [Richart & Kluge 1939] | /app/site/collections/aci445punchingdatabank/pub/1939 Richart & Kluge.pdf | 1939 | 10-in. disk 2 |  | SSO-CL | N | R | 1524 | 1626 | LX | 1524 | 1524 | 152 | C | 254 |  | CY150x300 |  | 26.2 | [8 empty] | 305 | 510 |  | S | D | H | 127 | 133 | 14.3 |  | U | 127 | 254 |  | 216 | P | 12.7 mm square bars; db calculated using equivalent cross-section |  | 130 |  |  |  | 0.00724359 | 635 | 4.884615385 | 199.4911335 | 1.534547181 | 24.89095
512 | [Richart & Kluge 1939] | /app/site/collections/aci445punchingdatabank/pub/1939 Richart & Kluge.pdf | 1939 | 14-in. disk 1 |  | SSO-CL | N | R | 1524 | 1626 | LX | 1524 | 1524 | 152 | C | 356 |  | CY150x300 |  | 26.2 | [8 empty] | 305 | 510 |  | S | D | H | 127 | 133 | 14.3 |  | U | 127 | 254 |  | 243 | P | 12.7 mm square bars; db calculated using equivalent cross-section |  | 130 |  |  |  | 0.00724359 | 584.2 | 4.493846154 | 279.2875869 | 2.148366053 | 24.89095
513 | [Richart & Kluge 1939] | /app/site/collections/aci445punchingdatabank/pub/1939 Richart & Kluge.pdf | 1939 | 14-in. disk 2 |  | SSO-CL | N | R | 1524 | 1626 | LX | 1524 | 1524 | 152 | C | 356 |  | CY150x300 |  | 26.2 | [8 empty] | 305 | 510 |  | S | D | H | 127 | 133 | 14.3 |  | U | 127 | 254 |  | 243 | P | 12.7 mm square bars; db calculated using equivalent cross-section |  | 130 |  |  |  | 0.00724359 | 584.2 | 4.493846154 | 279.2875869 | 2.148366053 | 24.89095
514 | [Richart & Kluge 1939] | /app/site/collections/aci445punchingdatabank/pub/1939 Richart & Kluge.pdf | 1939 | 14-in. ring 1 |  | SSO-CL | N | R | 1524 | 1626 | LX | 1524 | 1524 | 152 | C | 356 |  | CY150x300 |  | 26.2 | [8 empty] | 305 | 510 |  | S | D | H | 127 | 133 | 14.3 |  | U | 127 | 254 |  | 249 | P | 12.7 mm square bars; db calculated using equivalent cross-section |  | 130 |  |  |  | 0.00724359 | 584.2 | 4.493846154 | 279.2875869 | 2.148366053 | 24.89095
515 | [Richart & Kluge 1939] | /app/site/collections/aci445punchingdatabank/pub/1939 Richart & Kluge.pdf | 1939 | 14-in. ring 2 |  | SSO-CL | N | R | 1524 | 1626 | LX | 1524 | 1524 | 152 | C | 356 |  | CY150x300 |  | 26.2 | [8 empty] | 305 | 510 |  | S | D | H | 127 | 133 | 14.3 |  | U | 127 | 254 |  | 239 | P | 12.7 mm square bars; db calculated using equivalent cross-section |  | 130 |  |  |  | 0.00724359 | 584.2 | 4.493846154 | 279.2875869 | 2.148366053 | 24.89095
516 | [Richart & Kluge 1939] | /app/site/collections/aci445punchingdatabank/pub/1939 Richart & Kluge.pdf | 1939 | 6-in. ring 1 |  | SSO-CL | N | R | 1524 | 1626 | LX | 1524 | 1524 | 152 | C | 152 |  | CY150x300 |  | 26.2 | [8 empty] | 305 | 510 |  | S | D | H | 127 | 133 | 14.3 |  | U | 127 | 254 |  | 203 | P | 12.7 mm square bars; db calculated using equivalent cross-section |  | 130 |  |  |  | 0.00724359 | 685.8 | 5.275384615 | 119.6946801 | 0.920728308 | 24.89095
517 | [Richart & Kluge 1939] | /app/site/collections/aci445punchingdatabank/pub/1939 Richart & Kluge.pdf | 1939 | 6-in. ring 2 |  | SSO-CL | N | R | 1524 | 1626 | LX | 1524 | 1524 | 152 | C | 152 |  | CY150x300 |  | 26.2 | [8 empty] | 305 | 510 |  | S | D | H | 127 | 133 | 14.3 |  | U | 127 | 254 |  | 202 | P | 12.7 mm square bars; db calculated using equivalent cross-section |  | 130 |  |  |  | 0.00724359 | 685.8 | 5.275384615 | 119.6946801 | 0.920728308 | 24.89095
518 | Graf | /app/site/collections/aci445punchingdatabank/pub/1938 Graf.pdf | 1938 | 1362 | 35 | SS-CL | N | R | 1702 | 1693 | S | 1500 |  | 302 | S | 300 |  | CU150 | 16.4 | [9 empty] | 270 | 397 |  | S | NR | H | 279 | 263 | 16.3 |  | U | 72 | 77 |  | 1165 | P |  |  | 271 |  |  |  | 0.010366627 | 600 | 2.21402214 | 300 | 1.10701107 | 12.3
519 | Graf | /app/site/collections/aci445punchingdatabank/pub/1938 Graf.pdf | 1938 | 1375 | 31 | SS-CL | N | R | 1703 | 1694 | S | 1500 |  | 504 | S | 300 |  | CU150 | 17.4 | [9 empty] | 270 | 397 |  | S | NR | H | 481 | 465 | 16.4 |  | U | 72 | 77 |  | 1659 | P |  |  | 473 |  |  |  | 0.006006482 | 600 | 1.268498943 | 300 | 0.634249471 | 13.05
Note on J2: j:
Note on M2: j:
Note on O2: j:
Note on Q2: j:
Note on R2: j:
Note on AO2: j:
Note on AV2: j:
Note on BC2: j: