## NEES_Database__ACI_445_Punching
TestID | Authors | f1c [(MPa)] | ravg | b0 | davg [(mm)] | k | Pu [kN]
1 | [Cheng and Parra-Montesinos, 2010] | 42.70763 | 0.00752229 | 938.2 | 165.1 | 0.03099452 | 600
2 | [Bayrak & Jirsa. 2009] | 29.83 | 0.004934744 | 1876 | 126 | 0.0201286 | 311
3 | [Bayrak & Jirsa. 2009] | 26.695 | 0.010459139 | 1876 | 126 | 0.04358685 | 401
4 | [Ozden et al. 2006] | 20.52 | 0.007272205 | 1000 | 100 | 0.02993498 | 188
5 | [Ozden et al. 2006] | 19 | 0.010908308 | 1000 | 100 | 0.04553709 | 202
6 | [Ozden et al. 2006] | 70.3 | 0.014945441 | 1000 | 100 | 0.06335562 | 331
7 | [Ozden et al. 2006] | 71.25 | 0.014945441 | 1000 | 100 | 0.06335562 | 371
8 | [Ozden et al. 2006] | 60.515 | 0.022637947 | 1000 | 100 | 0.09875141 | 405
9 | [Ozden et al. 2006] | 70.965 | 0.022637947 | 1000 | 100 | 0.09875141 | 489
10 | [Guandalini et al., 2009] | 27.7 | 0.014959965 | 1460 | 210 | 0.06342067 | 1024
11 | [Guandalini et al., 2010] | 40.5 | 0.002493328 | 1460 | 210 | 0.01007278 | 439
12 | [Guandalini et al., 2011] | 32.4 | 0.003266113 | 2992 | 456 | 0.01323513 | 2153
13 | [Guandalini et al., 2012] | 32.2 | 0.002493328 | 1460 | 210 | 0.01007278 | 408
14 | [Guandalini et al., 2013] | 29.3 | 0.003252166 | 1460 | 210 | 0.01317789 | 550
15 | [Guandalini et al., 2014] | 29.3 | 0.014577466 | 712 | 96 | 0.0617099 | 236
16 | [Guandalini et al., 2015] | 34.7 | 0.007479983 | 720 | 100 | 0.03081513 | 243
17 | [Guandalini et al., 2016] | 34.7 | 0.002771739 | 754 | 117 | 0.01120988 | 141
18 | [Guandalini et al., 2017] | 29.3 | 0.002191936 | 754 | 117 | 0.008844617 | 118
19 | [Guandalini et al., 2018] | 28.5 | 0.003252166 | 1460 | 210 | 0.01317789 | 540
20 | [Birkle 2004] | 33.304 | 0.015387541 | 1248 | 124 | 0.06533859 | 483
21 | [Birkle 2004] | 32.2 | 0.012956935 | 1580 | 190 | 0.05451385 | 825
22 | [Birkle 2004] | 28.888 | 0.011000691 | 1920 | 260 | 0.04593901 | 1046
23 | [Timm, 2003] | 38.665 | 0.01242025 | 1090.133 | 172 | 0.0521492 | 789
24 | [Timm, 2003] | 34.2 | 0.01242025 | 1090.133 | 172 | 0.0521492 | 668
25 | [Timm, 2003] | 31.16 | 0.011858509 | 1558.23 | 246 | 0.04968402 | 1356
26 | [El-Ghandour et al. 2003] | 30 | 0.002005124 | 1083 | 141.5 | 0.008084824 | 170
27 | [El-Ghandour et al. 2003] | 30.75 | 0.002005124 | 1083 | 141.5 | 0.008084824 | 229
28 | [El-Ghandour et al. 2003] | 43.5 | 0.004507032 | 1084 | 142 | 0.01835314 | 271
29 | [El-Ghandour et al. 2003] | 28.5 | 0.004507032 | 1084 | 142 | 0.01835314 | 237
30 | [El-Ghandour et al. 2003] | 27.75 | 0.004507032 | 1084 | 142 | 0.01835314 | 317
31 | [Oliveira et al., 2004] | 52.44 | 0.009802577 | 694 | 107 | 0.04074776 | 240
32 | [Oliveira et al., 2005] | 54.28 | 0.009711813 | 696 | 108 | 0.04035636 | 322
33 | [Oliveira et al., 2006] | 54.28 | 0.009802577 | 694 | 107 | 0.04074776 | 318
34 | [Oliveira et al., 2007] | 53.36 | 0.009622713 | 938 | 109 | 0.0399724 | 246
35 | [Oliveira et al., 2008] | 53.36 | 0.009895054 | 932 | 106 | 0.04114681 | 361
36 | [Oliveira et al., 2009] | 52.44 | 0.009802577 | 934 | 107 | 0.04074776 | 331
37 | [Oliveira et al., 2010] | 51.52 | 0.009711813 | 1176 | 108 | 0.04035636 | 241
38 | [Oliveira et al., 2011] | 55.2 | 0.009802577 | 1174 | 107 | 0.04074776 | 400
39 | [Oliveira et al., 2012] | 49.68 | 0.009895054 | 1172 | 106 | 0.04114681 | 358
40 | [Oliveira et al., 2013] | 51.52 | 0.009711813 | 1416 | 108 | 0.04035636 | 251
41 | [Oliveira et al., 2014] | 49.68 | 0.009895054 | 1412 | 106 | 0.04114681 | 395
42 | [Oliveira et al., 2015] | 51.52 | 0.009802577 | 1414 | 107 | 0.04074776 | 404
43 | [Oliveira et al., 2016] | 52.44 | 0.009711813 | 1656 | 108 | 0.04035636 | 287
44 | [Oliveira et al., 2017] | 61.64 | 0.009711813 | 1656 | 108 | 0.04035636 | 426
45 | [Oliveira et al., 2018] | 57.96 | 0.009622713 | 1658 | 109 | 0.0399724 | 446
46 | [Ospina et al., 2003] | 34.96 | 0.00837758 | 1240 | 120 | 0.03463326 | 365
47 | [Ospina et al., 2003] | 28.025 | 0.007363108 | 1240 | 120 | 0.03031988 | 199
48 | [Ospina et al., 2003] | 27.455 | 0.014726216 | 1240 | 120 | 0.06237465 | 249
49 | [Ospina et al., 2003] | 35.625 | 0.008333333 | 1240 | 120 | 0.03444444 | 203
50 | [Ospina et al., 2001] | 28.31 | 0.009223024 | 1818 | 109 | 0.03825312 | 541
51 | [Li 2000] | 37.43 | 0.009708738 | 1000 | 100 | 0.04034311 | 330
52 | [Li 2000] | 37.43 | 0.00877193 | 1100 | 150 | 0.03631887 | 583
53 | [Li 2000] | 37.43 | 0.008264463 | 1200 | 200 | 0.03415067 | 904
54 | [Li 2000] | 37.43 | 0.007575758 | 1400 | 300 | 0.03122131 | 1381
55 | [Li 2000] | 37.43 | 0.007575758 | 2000 | 400 | 0.03122131 | 2224
56 | [Li 2000] | 37.43 | 0.007575758 | 2200 | 500 | 0.03122131 | 2681
57 | [Matthys & Taerwe 2000] | 31.825 | 0.005817764 | 753.9822 | 90 | 0.0238126 | 240
58 | [Matthys & Taerwe 2000] | 31.825 | 0.005817764 | 1005.31 | 90 | 0.0238126 | 265
59 | [Matthys & Taerwe 2000] | 33.345 | 0.01285197 | 747.6991 | 88 | 0.05405065 | 294
60 | [Matthys & Taerwe 2000] | 33.345 | 0.017899772 | 741.4159 | 86 | 0.07672552 | 313
61 | [Matthys & Taerwe 2000] | 28.88 | 0.002722222 | 772.8318 | 96 | 0.01100746 | 181
62 | [Matthys & Taerwe 2000] | 28.88 | 0.002722222 | 1024.159 | 96 | 0.01100746 | 189
63 | [Matthys & Taerwe 2000] | 28.12 | 0.010526316 | 769.6902 | 95 | 0.04387812 | 255
64 | [Matthys & Taerwe 2000] | 28.12 | 0.010526316 | 1021.018 | 95 | 0.04387812 | 273
65 | [Matthys & Taerwe 2000] | 26.6 | 0.00515873 | 867.0796 | 126 | 0.02106072 | 347
66 | [Matthys & Taerwe 2000] | 26.6 | 0.00515873 | 1118.407 | 126 | 0.02106072 | 343
67 | [Matthys & Taerwe 2000] | 25.84 | 0.001878943 | 769.6902 | 95 | 0.007572259 | 142
68 | [Matthys & Taerwe 2000] | 25.84 | 0.001878943 | 1021.018 | 95 | 0.007572259 | 150
69 | [Matthys & Taerwe 2000] | 91.865 | 0.006231579 | 769.6902 | 95 | 0.02554764 | 207
70 | [Matthys & Taerwe 2000] | 27.835 | 0.037640449 | 750.8406 | 89 | 0.1732307 | 231
71 | [Matthys & Taerwe 2000] | 27.835 | 0.037640449 | 530.9292 | 89 | 0.1732307 | 171
72 | [Matthys & Taerwe 2000] | 24.985 | 0.012185792 | 854.5132 | 122 | 0.05111906 | 237
73 | [Matthys & Taerwe 2000] | 24.985 | 0.012185792 | 634.6017 | 122 | 0.05111906 | 217
74 | [McHarg et al., 2000] | 28.5 | 0.009738284 | 1150 | 125 | 0.04047048 | 306
75 | [McHarg et al., 2001] | 28.5 | 0 | 1150 | 125 | 0 | 349
76 | Ozawa et al | 37.05 | 0.011 | 520 | 60 | 0.045936 | 120
77 | Ozawa et al | 37.05 | 0.0195 | 520 | 60 | 0.084084 | 170
78 | Ozawa et al | 37.05 | 0.0195 | 520 | 60 | 0.084084 | 135
79 | Ozawa et al | 27.645 | 0.015 | 550 | 75 | 0.0636 | 180
80 | [Ghannoum 1998] | 35.34 | 0.009584925 | 1154 | 127 | 0.03980963 | 301
81 | [Ghannoum 1998] | 35.34 | 0 | 1146 | 123 | 0 | 317
82 | [Ghannoum 1998] | 54.245 | 0.009584925 | 1154 | 127 | 0.03980963 | 363
83 | [Ghannoum 1998] | 54.245 | 0 | 1146 | 123 | 0 | 447
84 | [Ghannoum 1998] | 63.745 | 0.009584925 | 1154 | 127 | 0.03980963 | 443
85 | [Ghannoum 1998] | 63.745 | 0 | 1146 | 123 | 0 | 485
86 | [Sistonen et al. 1997] | 31.065 | 0.004437278 | 1174.956 | 172 | 0.01806414 | 503
87 | [Sistonen et al. 1997] | 31.065 | 0.004339216 | 1187.522 | 176 | 0.01765812 | 537
88 | [Sistonen et al. 1997] | 31.065 | 0.004412349 | 1174.956 | 173 | 0.0179609 | 530
89 | [Sistonen et al. 1997] | 31.065 | 0.006425985 | 1796.991 | 170 | 0.02636463 | 686
90 | [Sistonen et al. 1997] | 31.065 | 0.006353783 | 1793.849 | 172 | 0.02606106 | 696
91 | [Sistonen et al. 1997] | 31.065 | 0.006248472 | 1825.265 | 175 | 0.02561858 | 799
92 | [Sistonen et al. 1997] | 22.895 | 0.006180182 | 1187.522 | 177 | 0.02533184 | 478
93 | [Sistonen et al. 1997] | 22.895 | 0.011047359 | 3370.929 | 174 | 0.04614214 | 1111
94 | [Sistonen et al. 1997] | 22.895 | 0.011170107 | 3358.363 | 172 | 0.04667677 | 1107
95 | [Sistonen et al. 1997] | 22.895 | 0.011108394 | 3374.071 | 173 | 0.04640792 | 1079
96 | [Hallgren, 1998] | 84.675 | 0.00837758 | 1413.717 | 200 | 0.03463326 | 965
97 | [Hallgren, 1998] | 86.735 | 0.00837758 | 1413.717 | 200 | 0.03463326 | 1021
98 | [Hallgren, 1998] | 81.415 | 0.008636681 | 1394.867 | 194 | 0.0357402 | 889
99 | [Hallgren, 1998] | 87.02 | 0.012566371 | 1413.717 | 200 | 0.0527921 | 1041
100 | [Hallgren, 1998] | 103.36 | 0.006251926 | 1416.858 | 201 | 0.02563309 | 960
101 | [Hallgren, 1998] | 79.895 | 0 | 1420 | 202 | 0 | 565
102 | [Ramdane 1996] | 82.725 | 0.00580744 | 779.115 | 98 | 0.02376938 | 224
103 | [Ramdane 1996] | 52.65 | 0.00580744 | 779.115 | 98 | 0.02376938 | 212
104 | [Ramdane 1996] | 25.2 | 0.00580744 | 779.115 | 98 | 0.02376938 | 169
105 | [Ramdane 1996] | 55.05 | 0.00580744 | 779.115 | 98 | 0.02376938 | 233
106 | [Ramdane 1996] | 95.25 | 0.00580744 | 779.115 | 98 | 0.02376938 | 233
107 | [Ramdane 1996] | 56.625 | 0.012721059 | 779.115 | 98 | 0.05347344 | 319
108 | [Ramdane 1996] | 40.875 | 0.012721059 | 779.115 | 98 | 0.05347344 | 297
109 | [Ramdane 1996] | 57 | 0.012721059 | 779.115 | 98 | 0.05347344 | 341
110 | [Ramdane 1996] | 92.25 | 0.012721059 | 779.115 | 98 | 0.05347344 | 362
111 | [Ramdane 1996] | 39.3 | 0.012721059 | 779.115 | 98 | 0.05347344 | 286
112 | [Ramdane 1996] | 78.975 | 0.012721059 | 779.115 | 98 | 0.05347344 | 405
113 | [Ramdane 1996] | 52.875 | 0.008726646 | 785.3982 | 100 | 0.03612505 | 341
114 | [Ramdane 1996] | 30.825 | 0.012466638 | 785.3982 | 100 | 0.05235323 | 244
115 | [Ramdane 1996] | 35.25 | 0.012466638 | 785.3982 | 100 | 0.05235323 | 294
116 | [Ramdane 1996] | 31.575 | 0.010266643 | 791.6813 | 102 | 0.04275304 | 227
117 | Banthia et al | 38.95 | 0.003641391 | 486.9469 | 55 | 0.01477772 | 65
118 | Banthia et al | 50.255 | 0.003641391 | 486.9469 | 55 | 0.01477772 | 61
119 | Banthia et al | 38.95 | 0.003499992 | 486.9469 | 55 | 0.01419597 | 60
120 | [Urban, 1994] | 31.35 | 0.008034772 | 836 | 98 | 0.03317201 | 210
121 | [Urban, 1994] | 33.345 | 0.00828922 | 990 | 95 | 0.03425626 | 220
122 | [Urban, 1994] | 34.96 | 0.007570131 | 1488 | 104 | 0.03119743 | 280
123 | [Urban, 1994] | 28.025 | 0.008468025 | 986 | 93 | 0.03501942 | 220
124 | [Urban, 1994] | 33.725 | 0.008560361 | 984 | 92 | 0.03541392 | 215
125 | [Urban, 1994] | 28.31 | 0.008751226 | 980 | 90 | 0.03623025 | 210
126 | [Urban, 1994] | 27.3885 | 0.008560361 | 994 | 92 | 0.03541392 | 176
127 | [Urban, 1994] | 34.2 | 0.007953401 | 1018 | 99 | 0.03282571 | 225
128 | [Urban, 1994] | 25.84 | 0.014622435 | 838 | 99 | 0.06191079 | 260
129 | [Urban, 1994] | 31.16 | 0.014622435 | 1478 | 99 | 0.06191079 | 360
130 | [Urban, 1994] | 21.185 | 0.015030435 | 982 | 91 | 0.06373636 | 252
131 | [Urban, 1994] | 19.475 | 0.014866786 | 984 | 92 | 0.06300349 | 220
132 | [Urban, 1994] | 17.385 | 0.014866786 | 984 | 92 | 0.06300349 | 210
133 | [Theodorakopoulos and Swamy, 1993] | 33.15 | 0.005304952 | 800 | 100 | 0.02167009 | 174
134 | [Theodorakopoulos and Swamy, 1993] | 32.34 | 0.003528294 | 800 | 100 | 0.01431236 | 137
135 | [Theodorakopoulos and Swamy, 1993] | 34.3725 | 0.005304952 | 600 | 100 | 0.02167009 | 150
136 | [Theodorakopoulos and Swamy, 1993] | 34.125 | 0.005304952 | 1000 | 100 | 0.02167009 | 191
137 | [Tomaszewicz, 1993] | 64.13925 | 0.014874965 | 1350 | 275 | 0.06304009 | 2050
138 | [Tomaszewicz, 1993] | 70.0245 | 0.017453293 | 1000 | 200 | 0.07468705 | 1200
139 | [Tomaszewicz, 1993] | 83.49075 | 0.014874965 | 1350 | 275 | 0.06304009 | 2250
140 | [Tomaszewicz, 1993] | 89.67525 | 0.02549994 | 1350 | 275 | 0.1124037 | 2400
141 | [Tomaszewicz, 1993] | 87.9795 | 0.017453293 | 1000 | 200 | 0.07468705 | 1100
142 | [Tomaszewicz, 1993] | 86.48325 | 0.017453293 | 1000 | 200 | 0.07468705 | 1300
143 | [Tomaszewicz, 1993] | 89.27625 | 0.026179939 | 1000 | 200 | 0.115686 | 1450
144 | [Tomaszewicz, 1993] | 80.09925 | 0.026179939 | 1000 | 200 | 0.115686 | 1250
145 | [Tomaszewicz, 1993] | 97.755 | 0.026179939 | 1000 | 200 | 0.115686 | 1450
146 | [Tomaszewicz, 1993] | 84.88725 | 0.018359957 | 576 | 88 | 0.07883324 | 330
147 | [Tomaszewicz, 1993] | 111.72 | 0.014874965 | 1350 | 275 | 0.06304009 | 2450
148 | [Tomaszewicz, 1993] | 118.7025 | 0.017453293 | 1000 | 200 | 0.07468705 | 1400
149 | [Tomaszewicz, 1993] | 107.82975 | 0.026179939 | 1000 | 200 | 0.115686 | 1550
150 | [ALlexander and Simmonds, 1992] | 31.54 | 0.004989427 | 1068 | 134 | 0.02035602 | 257
151 | [ALlexander and Simmonds, 1992] | 33.82 | 0.006248442 | 1014 | 107 | 0.02561846 | 264
152 | [ALlexander and Simmonds, 1992] | 24.7 | 0.005361534 | 1049.4 | 124.7 | 0.02190607 | 258
153 | [ALlexander and Simmonds, 1992] | 24.7 | 0 | 1049.4 | 124.7 | 0 | 258
154 | [ALlexander and Simmonds, 1992] | 24.7 | 0 | 1049.4 | 124.7 | 0 | 319
155 | [ALlexander and Simmonds, 1992] | 33.535 | 0.005361534 | 1049.4 | 124.7 | 0.02190607 | 304
156 | [ALlexander and Simmonds, 1992] | 33.535 | 0.005361534 | 1049.4 | 124.7 | 0.02190607 | 282
157 | [ALlexander and Simmonds, 1992] | 33.535 | 0.005361534 | 1049.4 | 124.7 | 0.02190607 | 343
158 | [Marzouk & Hussein 1991] | 63.65 | 0.004926075 | 790 | 95 | 0.02009256 | 178
159 | [Marzouk & Hussein 1991] | 66.5 | 0.008445262 | 790 | 95 | 0.03492221 | 249
160 | [Marzouk & Hussein 1991] | 65.55 | 0.014785123 | 790 | 95 | 0.06263809 | 356
161 | [Marzouk & Hussein 1991] | 62.7 | 0.023766186 | 780 | 90 | 0.104102 | 418
162 | [Marzouk & Hussein 1991] | 64.6 | 0.006418399 | 850 | 125 | 0.02633273 | 365
163 | [Marzouk & Hussein 1991] | 66.5 | 0.009496922 | 840 | 120 | 0.03943075 | 489
164 | [Marzouk & Hussein 1991] | 70.3 | 0.011968909 | 790 | 95 | 0.05016771 | 356
165 | [Marzouk & Hussein 1991] | 65.55 | 0.011170107 | 840 | 120 | 0.04667677 | 436
166 | [Marzouk & Hussein 1991] | 70.3 | 0.016755161 | 840 | 120 | 0.07151241 | 543
167 | [Marzouk & Hussein 1991] | 76 | 0.023466612 | 840 | 120 | 0.1026774 | 645
168 | [Marzouk & Hussein 1991] | 66.5 | 0.00955119 | 740 | 70 | 0.03966436 | 196
169 | [Marzouk & Hussein 1991] | 71.25 | 0.015273757 | 740 | 70 | 0.06482763 | 258
170 | [Marzouk & Hussein 1991] | 64.6 | 0.020065525 | 740 | 70 | 0.0867041 | 267
171 | [Marzouk & Hussein 1991] | 68.4 | 0.014785123 | 1070 | 95 | 0.06263809 | 498
172 | [Marzouk & Hussein 1991] | 67.45 | 0.014785123 | 1390 | 95 | 0.06263809 | 560
173 | [Marzouk & Hussein 1991] | 39.9 | 0.014785123 | 790 | 95 | 0.06263809 | 320
174 | [Marzouk & Hussein 1991] | 28.5 | 0.009496922 | 840 | 120 | 0.03943075 | 396
175 | [Gardner, 1990] | 13.14588843 | 0.020138414 | 440.1371 | 38.1 | 0.08704255 | 78
176 | [Gardner, 1990] | 13.14588843 | 0.020138414 | 440.1371 | 38.1 | 0.08704255 | 36
177 | [Gardner, 1990] | 13.14588843 | 0.020138414 | 279.9159 | 38.1 | 0.08704255 | 24
178 | [Gardner, 1990] | 13.14588843 | 0.020138414 | 279.9159 | 38.1 | 0.08704255 | 35
179 | [Gardner, 1990] | 13.14588843 | 0.020138414 | 440.1371 | 38.1 | 0.08704255 | 33
180 | [Gardner, 1990] | 13.14588843 | 0.020138414 | 597.2168 | 38.1 | 0.08704255 | 49
181 | [Gardner, 1990] | 13.14588843 | 0.020138414 | 440.1371 | 38.1 | 0.08704255 | 34
182 | [Gardner, 1990] | 22.93161704 | 0.020138414 | 559.8318 | 76.2 | 0.08704255 | 129
183 | [Gardner, 1990] | 21.48406281 | 0.020138414 | 559.8318 | 76.2 | 0.08704255 | 136
184 | [Gardner, 1990] | 23.41631846 | 0.020138414 | 559.8318 | 76.2 | 0.08704255 | 129
185 | [Gardner, 1990] | 21.48406281 | 0.021388491 | 833.4579 | 113.2979 | 0.09287344 | 311
186 | [Gardner, 1990] | 23.58006894 | 0.021388491 | 993.6792 | 113.2979 | 0.09287344 | 357
187 | [Gardner, 1990] | 23.58006894 | 0.006645023 | 1019.63 | 121.55821 | 0.02728659 | 271
188 | [Gardner, 1990] | 23.75036944 | 0.050105005 | 705.3846 | 72.5309 | 0.2405882 | 202
189 | [Gardner, 1990] | 23.75036944 | 0.014994045 | 731.3352 | 80.79121 | 0.06357332 | 160
190 | [Gardner, 1990] | 22.00806434 | 0.004475203 | 746.8351 | 85.725 | 0.01822125 | 107
191 | [Gardner, 1990] | 24.23507086 | 0.014994045 | 574.2555 | 80.79121 | 0.06357332 | 121
192 | [Gardner, 1990] | 20.96006128 | 0.073049474 | 741.938 | 33.16621 | 0.3775775 | 89
193 | [Gardner, 1990] | 20.96006128 | 0.004667428 | 1025.155 | 123.317 | 0.01901827 | 271
194 | [Gardner, 1990] | 14.30524182 | 0.021388491 | 993.6792 | 113.2979 | 0.09287344 | 278
195 | [Gardner, 1990] | 15.2877447 | 0.006645023 | 1019.63 | 121.55821 | 0.02728659 | 230
196 | [Gardner, 1990] | 12.51053658 | 0.050105005 | 705.3846 | 72.5309 | 0.2405882 | 154
197 | [Gardner, 1990] | 13.78124029 | 0.014994045 | 731.3352 | 80.79121 | 0.06357332 | 108
198 | [Gardner, 1990] | 13.35548905 | 0.004475203 | 746.8351 | 85.725 | 0.01822125 | 69
199 | [Gardner, 1990] | 49.47229464 | 0.006645023 | 1019.63 | 121.55821 | 0.02728659 | 306
200 | [Gardner, 1990] | 49.47229464 | 0.050105005 | 865.6059 | 72.5309 | 0.2405882 | 323
201 | [Gardner, 1990] | 49.47229464 | 0.014994045 | 731.3352 | 80.79121 | 0.06357332 | 243
202 | [Gardner, 1990] | 49.47229464 | 0.004475203 | 746.8351 | 85.725 | 0.01822125 | 148
203 | [Gardner, 1990] | 49.47229464 | 0.020138414 | 757.438 | 38.1 | 0.08704255 | 74
204 | [Gardner, 1990] | 49.47229464 | 0.020138414 | 597.2168 | 38.1 | 0.08704255 | 70
205 | [Lovrovich and McLean, 1990] | 37.99145 | 0.017523624 | 579.7809 | 82.55 | 0.07500773 | 479
206 | [Lovrovich and McLean, 1990] | 37.99145 | 0.017523624 | 579.7809 | 82.55 | 0.07500773 | 204
207 | [Lovrovich and McLean, 1990] | 37.99145 | 0.017523624 | 579.7809 | 82.55 | 0.07500773 | 149
208 | [Lovrovich and McLean, 1990] | 37.99145 | 0.017523624 | 579.7809 | 82.55 | 0.07500773 | 129
209 | [Lovrovich and McLean, 1990] | 37.99145 | 0.017523624 | 579.7809 | 82.55 | 0.07500773 | 139
210 | Lunt | 23.25 | 0 | 1286 | 143 | 0 | 398
211 | Lunt | 26.175 | 0 | 1216 | 108 | 0 | 282
212 | Lunt | 22.5 | 0 | 1220 | 110 | 0 | 299
213 | Lunt | 23.85 | 0 | 1220 | 110 | 0 | 321
214 | Lunt | 22.125 | 0 | 1220 | 110 | 0 | 311
215 | Lunt | 23.85 | 0 | 1220 | 110 | 0 | 319
216 | Lunt | 22.125 | 0 | 1220 | 110 | 0 | 319
217 | Lunt | 20.475 | 0 | 1220 | 110 | 0 | 277
218 | Lunt | 19.725 | 0 | 1216 | 108 | 0 | 358
219 | Lunt | 21.975 | 0.001047198 | 1224 | 112 | 0.004206338 | 207
220 | Lunt | 19.725 | 0 | 1220 | 110 | 0 | 228
221 | Lunt | 21.15 | 0 | 920 | 110 | 0 | 265
222 | Lunt | 21.15 | 0 | 920 | 110 | 0 | 275
223 | [Tolf, 1988] | 22.725 | 0 | 1413.717 | 200 | 0 | 603
224 | [Tolf, 1988] | 21.45 | 0 | 1410.575 | 199 | 0 | 600
225 | [Tolf, 1988] | 23.775 | 0 | 1413.717 | 200 | 0 | 489
226 | [Tolf, 1988] | 22.65 | 0 | 1404.292 | 197 | 0 | 444
227 | [Tolf, 1988] | 26.775 | 0 | 706.8583 | 100 | 0 | 216
228 | [Tolf, 1988] | 21.45 | 0 | 703.7168 | 99 | 0 | 194
229 | [Tolf, 1988] | 24.975 | 0 | 700.5752 | 98 | 0 | 145
230 | [Tolf, 1988] | 23.55 | 0 | 703.7168 | 99 | 0 | 148
231 | [Rankin & Long 1987] | 28.8 | 0.004231101 | 481 | 40.5 | 0.01721084 | 36
232 | [Rankin & Long 1987] | 28.8 | 0.005585054 | 481 | 40.5 | 0.0228393 | 49
233 | [Rankin & Long 1987] | 28.8 | 0.006912195 | 481 | 40.5 | 0.02841324 | 57
234 | [Rankin & Long 1987] | 32.625 | 0.008213314 | 481 | 40.5 | 0.03393259 | 56
235 | [Rankin & Long 1987] | 32.625 | 0.00883711 | 481 | 40.5 | 0.03659795 | 57
236 | [Rankin & Long 1987] | 32.625 | 0.010266643 | 481 | 40.5 | 0.04275304 | 66
237 | [Rankin & Long 1987] | 27.825 | 0.011635528 | 481 | 40.5 | 0.04870828 | 71
238 | [Rankin & Long 1987] | 27.825 | 0.012928365 | 481 | 40.5 | 0.05438774 | 71
239 | [Rankin & Long 1987] | 27.825 | 0.01454441 | 481 | 40.5 | 0.06156228 | 79
240 | [Rankin & Long 1987] | 28.05 | 0.005171346 | 481 | 40.5 | 0.02111327 | 44
241 | [Rankin & Long 1987] | 28.05 | 0.008024502 | 481 | 40.5 | 0.03312829 | 55
242 | [Rankin & Long 1987] | 28.05 | 0.011081456 | 481 | 40.5 | 0.0462906 | 67
243 | [Rankin & Long 1987] | 31.875 | 0.006018377 | 481 | 40.5 | 0.02465304 | 49
244 | [Rankin & Long 1987] | 31.875 | 0.006912195 | 481 | 40.5 | 0.02841324 | 52
245 | [Rankin & Long 1987] | 31.875 | 0.01994662 | 481 | 40.5 | 0.08615236 | 85
246 | [Rankin & Long 1987] | 27 | 0.004406161 | 493 | 46.5 | 0.01793527 | 45
247 | [Rankin & Long 1987] | 27 | 0.006909661 | 493 | 46.5 | 0.02840254 | 66
248 | [Rankin & Long 1987] | 27 | 0.012937238 | 493 | 46.5 | 0.05442691 | 90
249 | [Rankin & Long 1987] | 28.95 | 0.019614522 | 493 | 46.5 | 0.08461376 | 97
250 | [Rankin & Long 1987] | 35.325 | 0.004229519 | 470 | 35 | 0.0172043 | 29
251 | [Rankin & Long 1987] | 35.325 | 0.006904599 | 470 | 35 | 0.02838117 | 38
252 | [Rankin & Long 1987] | 35.325 | 0.012822827 | 470 | 35 | 0.05392211 | 57
253 | [Rankin & Long 1987] | 28.95 | 0.019703369 | 470 | 35 | 0.08502504 | 73
254 | [Rankin & Long 1987] | 26.1 | 0.004227938 | 507 | 53.5 | 0.01719776 | 63
255 | [Rankin & Long 1987] | 30.375 | 0.006863535 | 507 | 53.5 | 0.02820787 | 88
256 | [Rankin & Long 1987] | 30.375 | 0.012890054 | 507 | 53.5 | 0.05421867 | 124
257 | [Rankin & Long 1987] | 26.1 | 0.019573786 | 507 | 53.5 | 0.08442527 | 126
258 | [Regan, 1986] | 24.15 | 0 | 954 | 77 | 0 | 194
259 | [Regan, 1986] | 21.975 | 0.012046438 | 954 | 77 | 0.05050762 | 176
260 | [Regan, 1986] | 25.725 | 0 | 954 | 77 | 0 | 194
261 | [Regan, 1986] | 30.3 | 0.009207482 | 954 | 77 | 0.03818637 | 194
262 | [Regan, 1986] | 26.4 | 0 | 958 | 79 | 0 | 165
263 | [Regan, 1986] | 20.55 | 0.00750842 | 958 | 79 | 0.0309357 | 165
264 | [Regan, 1986] | 28.5 | 0.007973589 | 958 | 79 | 0.03291161 | 186
265 | [Regan, 1986] | 32.7 | 0.010471976 | 1413.717 | 200 | 0.0436425 | 825
266 | [Regan, 1986] | 31.2 | 0.010471976 | 904.7787 | 128 | 0.0436425 | 390
267 | [Regan, 1986] | 32.175 | 0.010471976 | 904.7787 | 128 | 0.0436425 | 365
268 | [Regan, 1986] | 31.2 | 0.010471976 | 452.3893 | 64 | 0.0436425 | 117
269 | [Regan, 1986] | 32.175 | 0.010471976 | 452.3893 | 64 | 0.0436425 | 105
270 | [Regan, 1986] | 33.9 | 0.010471976 | 452.3893 | 64 | 0.0436425 | 105
271 | [Regan, 1986] | 21.75 | 0.008726646 | 769.6902 | 95 | 0.03612505 | 197
272 | [Regan, 1986] | 8.925 | 0.008726646 | 769.6902 | 95 | 0.03612505 | 123
273 | [Regan, 1986] | 35.475 | 0.008726646 | 769.6902 | 95 | 0.03612505 | 214
274 | [Regan, 1986] | 11.175 | 0.016249617 | 763.407 | 93 | 0.06922327 | 154
275 | [Regan, 1986] | 25.125 | 0.016249617 | 763.407 | 93 | 0.06922327 | 214
276 | [Regan, 1986] | 39.975 | 0.016249617 | 763.407 | 93 | 0.06922327 | 248
277 | [Regan, 1986] | 24.525 | 0.013962634 | 800 | 80 | 0.05896982 | 190
278 | [Regan, 1986] | 31.875 | 0.013962634 | 800 | 80 | 0.05896982 | 236
279 | [Regan, 1986] | 26.55 | 0.013962634 | 800 | 80 | 0.05896982 | 248
280 | [Regan, 1986] | 29.325 | 0.013962634 | 800 | 80 | 0.05896982 | 262
281 | [Regan, 1986] | 32.175 | 0.00841498 | 540.3539 | 118 | 0.03479291 | 170
282 | [Regan, 1986] | 30.15 | 0.00841498 | 904.7787 | 118 | 0.03479291 | 280
283 | [Regan, 1986] | 30.375 | 0.00841498 | 716.2831 | 118 | 0.03479291 | 265
284 | [Regan, 1986] | 33.975 | 0.00841498 | 644 | 118 | 0.03479291 | 285
285 | [Regan, 1986] | 30.825 | 0.00841498 | 841.9468 | 118 | 0.03479291 | 285
286 | [Regan, 1984] | 21.525 | 0.014959965 | 750 | 75 | 0.06342067 | 197
287 | [Regan, 1984] | 23.7 | 0.014959965 | 750 | 75 | 0.06342067 | 227
288 | [Regan, 1984] | 27 | 0.014959965 | 750 | 75 | 0.06342067 | 235
289 | [Regan, 1984] | 26.4 | 0.014959965 | 550 | 75 | 0.06342067 | 185
290 | [Regan, 1984] | 26.4 | 0.014959965 | 950 | 75 | 0.06342067 | 338
291 | [Regan, 1984] | 33.45 | 0.007479983 | 550 | 75 | 0.03081513 | 172
292 | [Regan, 1984] | 33.45 | 0.007479983 | 950 | 75 | 0.03081513 | 284
293 | [Regan, 1984] | 36.075 | 0.014959965 | 950 | 75 | 0.06342067 | 421
294 | [Regan, 1984] | 36.075 | 0.014959965 | 550 | 75 | 0.06342067 | 182
295 | [Regan, 1984] | 11.55 | 0.014959965 | 950 | 75 | 0.06342067 | 221
296 | [Regan, 1984] | 11.55 | 0.014959965 | 550 | 75 | 0.06342067 | 109
297 | [Regan, 1984] | 35.85 | 0.014959965 | 950 | 75 | 0.06342067 | 623
298 | [Regan, 1984] | 35.85 | 0.014959965 | 950 | 75 | 0.06342067 | 368
299 | [Regan, 1984] | 35.85 | 0.014959965 | 550 | 75 | 0.06342067 | 451
300 | [Regan, 1984] | 28.2 | 0.009424778 | 1120 | 160 | 0.03912034 | 1099
301 | [Regan, 1984] | 28.2 | 0.009519978 | 550 | 75 | 0.03952999 | 142
302 | [Schäfers, 1984] | 21.945 | 0.008340511 | 1014.734 | 113 | 0.03447507 | 280
303 | [Schäfers, 1984] | 22.135 | 0 | 1193.805 | 170 | 0 | 480
304 | [Swamy and Ali, 1982] | 34.95 | 0.0055702 | 800 | 100 | 0.02277723 | 198
305 | [Swamy and Ali, 1982] | 38.025 | 0 | 800 | 100 | 0 | 222
306 | [Kinnunen et al., 1980] | 28.65 | 0.005661232 | 4613.429 | 668.5 | 0.02315772 | 4915
307 | [Pralong et al., 1979] | 25.745 | 0.011758008 | 1479.69 | 171 | 0.04924404 | 626
308 | [Ladner et al. 1977] | 37.5 | 0.017951958 | 565.4867 | 80 | 0.0769642 | 183
309 | [Ladner et al. 1977] | 41.9 | 0.017951958 | 1005.31 | 80 | 0.0769642 | 281
310 | [Ladner et al. 1977] | 40 | 0.017951958 | 879.6459 | 80 | 0.0769642 | 288
311 | [Ladner et al. 1977] | 38 | 0.017951958 | 1256.637 | 80 | 0.0769642 | 324
312 | [Marti et al., 1977] | 32.4 | 0.014829196 | 1391.726 | 143 | 0.06283526 | 628
313 | [Criswell, 1974] | 30.786175 | 0.0079 | 1257.3 | 120.65 | 0.03259856 | 290
314 | [Criswell, 1974] | 27.5765525 | 0.0078 | 1260.348 | 122.174 | 0.03217344 | 273
315 | [Criswell, 1974] | 28.1005725 | 0.0154 | 1263.904 | 123.952 | 0.06539456 | 464
316 | [Criswell, 1974] | 28.6245925 | 0.0156 | 1260.348 | 122.174 | 0.06629376 | 440
317 | [Criswell, 1974] | 25.283965 | 0.0075 | 2286 | 127 | 0.0309 | 342
318 | [Criswell, 1974] | 30.5896675 | 0.0077 | 2279.904 | 123.952 | 0.03174864 | 330
319 | [Criswell, 1974] | 33.668285 | 0.0152 | 2282.952 | 125.476 | 0.06449664 | 579
320 | [Criswell, 1974] | 33.930295 | 0.0152 | 2282.952 | 125.476 | 0.06449664 | 580
321 | [Long and Masterson, 1974] | 28.008869 | 0.0098 | 367.5 | 31.75 | 0.04073664 | 34
322 | [Long and Masterson, 1974] | 26.332005 | 0.0177 | 363.944 | 29.972 | 0.07581264 | 31
323 | Ladner et al | 39.6 | 0.012009146 | 1052.434 | 109 | 0.0503441 | 362
324 | [Nylander and Sundquist, 1971] | 24 | 0.011748664 | 677.0132 | 95.5 | 0.04920315 | 184
325 | [Nylander and Sundquist, 1971] | 23.925 | 0.007109686 | 694.292 | 101 | 0.02924751 | 183
326 | [Nylander and Sundquist, 1971] | 20.4 | 0.010756001 | 1385.442 | 201 | 0.04487507 | 661
327 | [Nylander and Sundquist, 1971] | 20.1 | 0.007876442 | 1385.442 | 201 | 0.03249838 | 558
328 | [Vanderbilt, 1972] | 26.201 | 0.013089969 | 380.2 | 38.1 | 0.05510143 | 43
329 | [Vanderbilt, 1972] | 21.8123325 | 0.013089969 | 532.2 | 38.1 | 0.05510143 | 47
330 | [Vanderbilt, 1972] | 19.7162525 | 0.013089969 | 684.2 | 38.1 | 0.05510143 | 51
331 | [Vanderbilt, 1972] | 20.9608 | 0.013089969 | 477.8362 | 38.1 | 0.05510143 | 58
332 | [Vanderbilt, 1972] | 20.1092675 | 0.013089969 | 992.2 | 38.1 | 0.05510143 | 78
333 | [Vanderbilt, 1972] | 19.4542425 | 0.013089969 | 1296.2 | 38.1 | 0.05510143 | 90
334 | [Vanderbilt, 1972] | 22.0743425 | 0.026179939 | 380.2 | 38.1 | 0.115686 | 50
335 | [Vanderbilt, 1972] | 20.567785 | 0.026179939 | 684.2 | 38.1 | 0.115686 | 69
336 | [Vanderbilt, 1972] | 24.4324325 | 0.013089969 | 823.4114 | 38.1 | 0.05510143 | 96
337 | [Vanderbilt, 1972] | 24.9564525 | 0.026179939 | 1296.2 | 38.1 | 0.115686 | 114
338 | [Vanderbilt, 1972] | 18.9302225 | 0.013089969 | 358.4557 | 38.1 | 0.05510143 | 39
339 | [Vanderbilt, 1972] | 21.05905375 | 0.013089969 | 603.4999 | 38.1 | 0.05510143 | 73
340 | [Vanderbilt, 1972] | 22.79487 | 0.013089969 | 1068.456 | 38.1 | 0.05510143 | 101
341 | [Vanderbilt, 1972] | 19.5852475 | 0.026179939 | 992.2 | 38.1 | 0.115686 | 80
342 | [Vanderbilt, 1972] | 20.43678 | 0.026179939 | 603.4999 | 38.1 | 0.115686 | 97
343 | [Hawkins et al., 1971] | 24.605 | 0.008595537 | 1452.696 | 117.348 | 0.03556428 | 320
344 | [Hawkins et al., 1971] | 24.795 | 0.007873666 | 1459.3 | 120.65 | 0.03248658 | 314
345 | [Hawkins et al., 1971] | 28.025 | 0.007515772 | 1155.3 | 120.65 | 0.03096688 | 315
346 | [Roll et al., 1971] | 31.2350395 | 0 | 499.44 | 45.72 | 0 | 65
347 | [Roll et al., 1971] | 25.7121445 | 0 | 499.44 | 45.72 | 0 | 63
348 | [Roll et al., 1971] | 25.7121445 | 0 | 499.44 | 45.72 | 0 | 61
349 | [Roll et al., 1971] | 25.8348755 | 0 | 499.44 | 45.72 | 0 | 64
350 | [Roll et al., 1971] | 27.9213025 | 0 | 499.44 | 45.72 | 0 | 88
351 | [Roll et al., 1971] | 26.3257995 | 0 | 499.44 | 45.72 | 0 | 87
352 | [Roll et al., 1971] | 27.00082 | 0 | 499.44 | 45.72 | 0 | 67
353 | [Roll et al., 1971] | 25.77351 | 0 | 499.44 | 45.72 | 0 | 83
354 | [Nightingale 1970] | 28.690095 | 0.006197454 | 917.6592 | 38.1 | 0.02540435 | 67
355 | [Nightingale 1970] | 28.690095 | 0.006197454 | 757.438 | 38.1 | 0.02540435 | 56
356 | [Nightingale 1970] | 28.690095 | 0.006197454 | 597.2168 | 38.1 | 0.02540435 | 58
357 | [Nightingale 1970] | 35.0438375 | 0.006197454 | 477.8362 | 38.1 | 0.02540435 | 59
358 | [Nightingale 1970] | 35.0438375 | 0.011844156 | 477.8362 | 38.1 | 0.04962117 | 83
359 | [Nightingale 1970] | 35.0438375 | 0.009064829 | 477.8362 | 38.1 | 0.03757405 | 70
360 | [Nightingale 1970] | 38.25346 | 0 | 477.8362 | 38.1 | 0 | 81
361 | [Nightingale 1970] | 38.25346 | 0.009064829 | 477.8362 | 38.1 | 0.03757405 | 82
362 | [Nightingale 1970] | 38.25346 | 0 | 477.8362 | 38.1 | 0 | 79
363 | [Nightingale 1970] | 44.01768 | 0.007556482 | 477.8362 | 38.1 | 0.03113953 | 71
364 | [Nightingale 1970] | 42.7731325 | 0.01484309 | 477.8362 | 38.1 | 0.06289744 | 82
365 | [Nightingale 1970] | 49.25788 | 0 | 477.8362 | 38.1 | 0 | 83
366 | [Nightingale 1970] | 50.960945 | 0 | 477.8362 | 38.1 | 0 | 84
367 | [Nightingale 1970] | 36.812405 | 0.010014615 | 477.8362 | 38.1 | 0.04166314 | 83
368 | [Nightingale 1970] | 38.122455 | 0.010014615 | 477.8362 | 38.1 | 0.04166314 | 77
369 | [Nightingale 1970] | 29.08311 | 0 | 477.8362 | 38.1 | 0 | 75
370 | [Nightingale 1970] | 27.77306 | 0 | 477.8362 | 38.1 | 0 | 74
371 | [Schaeidt et al., 1970] | 26.175 | 0.013089969 | 2324.779 | 240 | 0.05510143 | 1662
372 | [Corley and Hawkins, 1968] | 17.765 | 0.015124962 | 1238.504 | 111.252 | 0.06416008 | 334
373 | [Corley and Hawkins, 1968] | 19.38 | 0.010083308 | 1034.504 | 111.252 | 0.04196 | 266
374 | [Mowrer and Vanderbilt, 1967] | 11.11320755 | 0.0167 | 710 | 51 | 0.07126224 | 113
375 | [Mowrer and Vanderbilt, 1967] | 13.62264151 | 0.022 | 710 | 51 | 0.095744 | 123
376 | Base | 15.485 | 0.011 | 1040 | 114 | 0.045936 | 316
377 | Base | 14.725 | 0.015 | 1046 | 117 | 0.0636 | 339
378 | Base | 13.49 | 0.019 | 1054 | 121 | 0.081776 | 301
379 | Base | 13.3 | 0.01 | 1060 | 124 | 0.0416 | 254
380 | Base | 19.95 | 0.012 | 1046 | 117 | 0.050304 | 339
381 | Base | 33.63 | 0.01 | 1060 | 124 | 0.0416 | 401
382 | Base | 31.16 | 0.015 | 1046 | 117 | 0.0636 | 411
383 | Base | 30.875 | 0.019 | 1054 | 121 | 0.081776 | 422
384 | Base | 37.335 | 0.01 | 1060 | 124 | 0.0416 | 411
385 | Base | 39.33 | 0.017 | 1060 | 124 | 0.072624 | 431
386 | Base | 17.86 | 0.01 | 1060 | 124 | 0.0416 | 242
387 | Base | 18.335 | 0.017 | 1016 | 102 | 0.072624 | 330
388 | Base | 25.935 | 0.019 | 1046 | 117 | 0.081776 | 292
389 | Base | 19.57 | 0.01 | 1054 | 121 | 0.0416 | 322
390 | Base | 15.2 | 0.012 | 1050 | 119 | 0.050304 | 292
391 | Base | 36.385 | 0.011 | 1040 | 114 | 0.045936 | 254
392 | Base | 27.74 | 0.015 | 1050 | 119 | 0.0636 | 335
393 | Base | 30.59 | 0.019 | 1046 | 117 | 0.081776 | 531
394 | Base | 31.16 | 0.011 | 1040 | 114 | 0.045936 | 377
395 | Base | 27.835 | 0.012 | 1046 | 117 | 0.050304 | 394
396 | [Manterola, 1966] | 24.323895 | 0.010569844 | 614 | 107 | 0.04406692 | 216
397 | [Manterola, 1966] | 32.152275 | 0.010569844 | 1214 | 107 | 0.04406692 | 257
398 | [Manterola, 1966] | 28.238085 | 0.010569844 | 2014 | 107 | 0.04406692 | 301
399 | [Manterola, 1966] | 23.019165 | 0.010569844 | 614 | 107 | 0.04406692 | 196
400 | [Manterola, 1966] | 31.406715 | 0.010569844 | 1214 | 107 | 0.04406692 | 283
401 | [Manterola, 1966] | 30.288375 | 0.010569844 | 2014 | 107 | 0.04406692 | 397
402 | [Manterola, 1966] | 37.743975 | 0.00734017 | 614 | 107 | 0.03022273 | 184
403 | [Manterola, 1966] | 34.016175 | 0.009786893 | 614 | 107 | 0.0406801 | 211
404 | [Manterola, 1966] | 37.278 | 0.003670085 | 614 | 107 | 0.01489585 | 165
405 | [Manterola, 1966] | 25.069455 | 0.004697709 | 614 | 107 | 0.01914393 | 175
406 | [Manterola, 1966] | 29.729205 | 0.004697709 | 1214 | 107 | 0.01914393 | 246
407 | [Manterola, 1966] | 32.525055 | 0.004697709 | 2014 | 107 | 0.01914393 | 294
408 | [Yitzhaki, 1966] | 15.265 | 0.00526 | 951.9026 | 82 | 0.0214826816 | 152
409 | [Yitzhaki, 1966] | 16.614 | 0.00578 | 1303.761 | 82 | 0.0236545344 | 218
410 | [Yitzhaki, 1966] | 9.727 | 0.0066 | 960 | 78 | 0.02709696 | 128
411 | [Yitzhaki, 1966] | 9.301 | 0.012 | 951.9026 | 82 | 0.050304 | 181
412 | [Yitzhaki, 1966] | 15.904 | 0.00893 | 951.9026 | 82 | 0.0369959184 | 245
413 | [Yitzhaki, 1966] | 8.733 | 0.00893 | 968 | 82 | 0.0369959184 | 162
414 | [Yitzhaki, 1966] | 12.354 | 0.0089 | 968 | 82 | 0.03686736 | 215
415 | [Yitzhaki, 1966] | 13.277 | 0.0093 | 892.2123 | 83 | 0.03858384 | 307
416 | [Yitzhaki, 1966] | 15.62 | 0.0202 | 1193.805 | 80 | 0.08732864 | 239
417 | [Yitzhaki, 1966] | 8.662 | 0.01255 | 951.9026 | 82 | 0.05272004 | 152
418 | [Yitzhaki, 1966] | 11.999 | 0.01255 | 1370 | 82 | 0.05272004 | 244
419 | [Yitzhaki, 1966] | 19.17 | 0.01327 | 951.9026 | 82 | 0.0558974864 | 240
420 | [Yitzhaki, 1966] | 16.046 | 0.0121 | 951.9026 | 82 | 0.05074256 | 201
421 | [Yitzhaki, 1966] | 8.875 | 0.00736 | 631.4601 | 82 | 0.0303067136 | 117
422 | [Yitzhaki, 1966] | 10.366 | 0.0104 | 631.4601 | 82 | 0.04333056 | 98
423 | [Taylor and Hayes, 1965] | 21.87 | 0.008726646 | 331 | 63.5 | 0.03612505 | 64
424 | [Taylor and Hayes, 1965] | 20.7225 | 0.008726646 | 431 | 63.5 | 0.03612505 | 83
425 | [Taylor and Hayes, 1965] | 19.575 | 0.008726646 | 535 | 63.5 | 0.03612505 | 78
426 | [Taylor and Hayes, 1965] | 18.63 | 0.008726646 | 635 | 63.5 | 0.03612505 | 88
427 | [Taylor and Hayes, 1965] | 15.525 | 0.008726646 | 735 | 63.5 | 0.03612505 | 88
428 | [Taylor and Hayes, 1965] | 19.2375 | 0.018512592 | 325.6 | 60.8 | 0.07953383 | 71
429 | [Taylor and Hayes, 1965] | 19.1025 | 0.018512592 | 529.6 | 60.8 | 0.07953383 | 105
430 | [Taylor and Hayes, 1965] | 18.225 | 0.018512592 | 729.6 | 60.8 | 0.07953383 | 136
431 | [Moe 1961] | 24.757 | 0 | 1244.6 | 114.3 | 0 | 371
432 | [Moe 1961] | 22.135 | 0.010495366 | 1244.6 | 114.3 | 0.04374391 | 389
433 | [Moe 1961] | 23.256 | 0.010495366 | 1244.6 | 114.3 | 0.04374391 | 392
434 | [Moe 1961] | 20.957 | 0 | 1244.6 | 114.3 | 0 | 356
435 | [Moe 1961] | 21.4795 | 0 | 1244.6 | 114.3 | 0 | 364
436 | [Moe 1961] | 24.1015 | 0 | 1244.6 | 114.3 | 0 | 378
437 | [Moe 1961] | 22.629 | 0 | 1244.6 | 114.3 | 0 | 334
438 | [Moe 1961] | 33.402 | 0 | 1244.6 | 114.3 | 0 | 374
439 | [Moe 1961] | 19.456 | 0 | 1244.6 | 114.3 | 0 | 311
440 | [Moe 1961] | 21.09 | 0.010501726 | 1040.6 | 114.3 | 0.04377148 | 343
441 | [Moe 1961] | 21.8785 | 0.010501726 | 1040.6 | 114.3 | 0.04377148 | 378
442 | [Moe 1961] | 26.201 | 0.011369979 | 1446.6 | 114.3 | 0.04754834 | 394
443 | [Moe 1961] | 25.213 | 0.011369979 | 836.6 | 114.3 | 0.04754834 | 311
444 | [Moe 1961] | 19.779 | 0.015192402 | 1448.6 | 114.3 | 0.06446255 | 433
445 | [Kinnunen and Nylander, 1960] | 26.175 | 0.008479332 | 838.8052 | 117 | 0.03506771 | 255
446 | [Kinnunen and Nylander, 1960] | 24.15 | 0.008407474 | 841.9468 | 118 | 0.03476087 | 275
447 | [Kinnunen and Nylander, 1960] | 29.475 | 0.016398048 | 851.3716 | 121 | 0.06989453 | 334
448 | [Kinnunen and Nylander, 1960] | 27 | 0.016263638 | 854.5132 | 122 | 0.06928665 | 332
449 | [Kinnunen and Nylander, 1960] | 24.3 | 0.010645457 | 1344.602 | 128 | 0.04439504 | 430
450 | [Kinnunen and Nylander, 1960] | 23.1 | 0.010988859 | 1332.035 | 124 | 0.04588752 | 408
451 | [Kinnunen and Nylander, 1960] | 27.675 | 0.022710308 | 1319.469 | 120 | 0.09909336 | 491
452 | [Kinnunen and Nylander, 1960] | 27.675 | 0.022901151 | 1316.327 | 119 | 0.09999601 | 540
453 | [Kinnunen and Nylander, 1960] | 24.225 | 0.005377138 | 1328.894 | 123 | 0.02197117 | 258
454 | [Kinnunen and Nylander, 1960] | 24.525 | 0.005291103 | 1335.177 | 125 | 0.02161234 | 258
455 | [Kinnunen and Nylander, 1960] | 25.2 | 0.011087974 | 1319.469 | 120 | 0.04631899 | 332
456 | [Kinnunen and Nylander, 1960] | 23.025 | 0.010906204 | 1325.752 | 122 | 0.04552794 | 332
457 | Base | 24.75 | 0.0106 | 502.6548 | 60 | 0.04419776 | 94
458 | Base | 26.775 | 0.0106 | 502.6548 | 60 | 0.04419776 | 104
459 | Base | 24.6 | 0.0106 | 502.6548 | 60 | 0.04419776 | 98
460 | Base | 25.575 | 0.0106 | 502.6548 | 60 | 0.04419776 | 104
461 | Base | 27.975 | 0.0069 | 502.6548 | 60 | 0.02836176 | 82
462 | Base | 26.025 | 0.0069 | 502.6548 | 60 | 0.02836176 | 82
463 | Base | 27.225 | 0.0156 | 502.6548 | 60 | 0.06629376 | 113
464 | Base | 24.75 | 0.0156 | 502.6548 | 60 | 0.06629376 | 100
465 | Base | 26.25 | 0.0292 | 515.2212 | 64 | 0.13044224 | 118
466 | [Rosenthal 1959] | 13.70726 | 0.013368479 | 970.7521 | 80 | 0.05633338 | 181
467 | [Rosenthal 1959] | 12.72817 | 0.013368479 | 970.7521 | 80 | 0.05633338 | 152
468 | [Rosenthal 1959] | 14.196805 | 0.013368479 | 1482 | 80 | 0.05633338 | 245
469 | [Rosenthal 1959] | 22.2742975 | 0.009817477 | 970.7521 | 80 | 0.04081203 | 245
470 | [Elstner and Hognestad, 1956] | 13.360572 | 0.011838722 | 1250.95 | 117.475 | 0.04959737 | 302
471 | [Elstner and Hognestad, 1956] | 23.970438 | 0.011838722 | 1250.95 | 117.475 | 0.04959737 | 365
472 | [Elstner and Hognestad, 1956] | 27.572553 | 0.011838722 | 1250.95 | 117.475 | 0.04959737 | 356
473 | [Elstner and Hognestad, 1956] | 34.973262 | 0.011838722 | 1250.95 | 117.475 | 0.04959737 | 351
474 | [Elstner and Hognestad, 1956] | 19.254942 | 0.011838722 | 1250.95 | 117.475 | 0.04959737 | 356
475 | [Elstner and Hognestad, 1956] | 12.967614 | 0.02552544 | 1244.6 | 114.3 | 0.1125265 | 334
476 | [Elstner and Hognestad, 1956] | 18.534519 | 0.02552544 | 1244.6 | 114.3 | 0.1125265 | 400
477 | [Elstner and Hognestad, 1956] | 35.562699 | 0.02552544 | 1244.6 | 114.3 | 0.1125265 | 467
478 | [Elstner and Hognestad, 1956] | 26.524665 | 0.02552544 | 1244.6 | 114.3 | 0.1125265 | 512
479 | [Elstner and Hognestad, 1956] | 12.116205 | 0.038059911 | 1244.6 | 114.3 | 0.1754166 | 356
480 | [Elstner and Hognestad, 1956] | 21.481704 | 0.038059911 | 1244.6 | 114.3 | 0.1754166 | 445
481 | [Elstner and Hognestad, 1956] | 25.214805 | 0.038059911 | 1244.6 | 114.3 | 0.1754166 | 534
482 | [Elstner and Hognestad, 1956] | 32.811993 | 0.038059911 | 1244.6 | 114.3 | 0.1754166 | 547
483 | [Elstner and Hognestad, 1956] | 24.821847 | 0.011838722 | 1658.95 | 117.475 | 0.04959737 | 400
484 | [Elstner and Hognestad, 1956] | 26.393679 | 0.02552544 | 1652.6 | 114.3 | 0.1125265 | 534
485 | [Elstner and Hognestad, 1956] | 23.773959 | 0.038059911 | 1652.6 | 114.3 | 0.1754166 | 498
486 | [Elstner and Hognestad, 1956] | 27.048609 | 0.02552544 | 1244.6 | 114.3 | 0.1125265 | 400
487 | [Elstner and Hognestad, 1956] | 20.826774 | 0.02552544 | 1652.6 | 114.3 | 0.1125265 | 436
488 | [Elstner and Hognestad, 1956] | 28.358469 | 0 | 1244.6 | 114.3 | 0 | 445
489 | [Elstner and Hognestad, 1956] | 28.227483 | 0 | 1652.6 | 114.3 | 0 | 489
490 | [Elstner and Hognestad, 1956] | 24.88734 | 0.005463558 | 1665.3 | 120.65 | 0.02233184 | 236
491 | [Elstner and Hognestad, 1956] | 13.491558 | 0.004962829 | 1244.6 | 114.3 | 0.02024539 | 178
492 | [Elstner and Hognestad, 1956] | 45.19017 | 0.004962829 | 1244.6 | 114.3 | 0.02024539 | 200
493 | [Elstner and Hognestad, 1956] | 45.321156 | 0.010068279 | 1244.6 | 114.3 | 0.04189504 | 334
494 | [Elstner and Hognestad, 1956] | 41.719041 | 0.020591486 | 1244.6 | 114.3 | 0.08915009 | 505
495 | [Elstner and Hognestad, 1956] | 12.836628 | 0.030783005 | 1244.6 | 114.3 | 0.1382935 | 329
496 | [Elstner and Hognestad, 1956] | 48.006369 | 0.030783005 | 1244.6 | 114.3 | 0.1382935 | 578
497 | [Forssell and Holmberg, 1946] | 11.5395 | 0.006998597 | 757.1238 | 101 | 0.02877807 | 183
498 | [Forssell and Holmberg, 1946] | 11.5395 | 0.006368093 | 788.5398 | 111 | 0.02612121 | 177
499 | [Forssell and Holmberg, 1946] | 11.5395 | 0.006668475 | 772.8318 | 106 | 0.0273854 | 172
500 | [Forssell and Holmberg, 1946] | 11.5395 | 0.006425985 | 785.3982 | 110 | 0.02636463 | 177
501 | [Forssell and Holmberg, 1946] | 11.5395 | 0.006368093 | 788.5398 | 111 | 0.02612121 | 198
502 | [Forssell and Holmberg, 1946] | 11.5395 | 0.006606153 | 775.9734 | 107 | 0.02712287 | 183
503 | [Forssell and Holmberg, 1946] | 11.5395 | 0.006668475 | 772.8318 | 106 | 0.0273854 | 187
504 | [Richart & Kluge 1939] | 24.89095 | 0.00724359 | 568.6283 | 130 | 0.02981387 | 151
505 | [Richart & Kluge 1939] | 24.89095 | 0.00724359 | 568.6283 | 130 | 0.02981387 | 166
506 | [Richart & Kluge 1939] | 24.89095 | 0.00724359 | 885.9291 | 130 | 0.02981387 | 201
507 | [Richart & Kluge 1939] | 24.89095 | 0.00724359 | 885.9291 | 130 | 0.02981387 | 198
508 | [Richart & Kluge 1939] | 24.89095 | 0.00724359 | 885.9291 | 130 | 0.02981387 | 200
509 | [Richart & Kluge 1939] | 24.89095 | 0.00724359 | 885.9291 | 130 | 0.02981387 | 199
510 | [Richart & Kluge 1939] | 24.89095 | 0.00724359 | 1206.372 | 130 | 0.02981387 | 220
511 | [Richart & Kluge 1939] | 24.89095 | 0.00724359 | 1206.372 | 130 | 0.02981387 | 216
512 | [Richart & Kluge 1939] | 24.89095 | 0.00724359 | 1526.814 | 130 | 0.02981387 | 243
513 | [Richart & Kluge 1939] | 24.89095 | 0.00724359 | 1526.814 | 130 | 0.02981387 | 243
514 | [Richart & Kluge 1939] | 24.89095 | 0.00724359 | 1526.814 | 130 | 0.02981387 | 249
515 | [Richart & Kluge 1939] | 24.89095 | 0.00724359 | 1526.814 | 130 | 0.02981387 | 239
516 | [Richart & Kluge 1939] | 24.89095 | 0.00724359 | 885.9291 | 130 | 0.02981387 | 203
517 | [Richart & Kluge 1939] | 24.89095 | 0.00724359 | 885.9291 | 130 | 0.02981387 | 202
518 | [Graf, 1938] | 12.3 | 0.010366627 | 1742 | 271 | 0.04318598 | 1165
519 | [Graf, 1938] | 13.05 | 0.006006482 | 2146 | 473 | 0.02460317 | 1659