## NEES_Database__ACI_445_Punching
TestID | Authors | h [mm] | b1 [mm] | fy [MPa] | davg [(mm)] | ravg | f1c [(MPa)] | Pu [kN]
1 | [Cheng and Parra-Montesinos, 2010] | 203 | 152 | 419 | 165.1 | 0.00752229 | 42.70763 | 600
2 | [Bayrak & Jirsa. 2009] | 152 | 406 | 421 | 126 | 0.004934744 | 29.83 | 311
3 | [Bayrak & Jirsa. 2009] | 152 | 406 | 421 | 126 | 0.010459139 | 26.695 | 401
4 | [Ozden et al. 2006] | 120 | 200 | 507 | 100 | 0.007272205 | 20.52 | 188
5 | [Ozden et al. 2006] | 120 | 200 | 507 | 100 | 0.010908308 | 19 | 202
6 | [Ozden et al. 2006] | 120 | 200 | 471 | 100 | 0.014945441 | 70.3 | 331
7 | [Ozden et al. 2006] | 120 | 200 | 471 | 100 | 0.014945441 | 71.25 | 371
8 | [Ozden et al. 2006] | 120 | 200 | 471 | 100 | 0.022637947 | 60.515 | 405
9 | [Ozden et al. 2006] | 120 | 200 | 471 | 100 | 0.022637947 | 70.965 | 489
10 | [Guandalini et al., 2009] | 250 | 260 | 573 | 210 | 0.014959965 | 27.7 | 1024
11 | [Guandalini et al., 2010] | 250 | 260 | 552 | 210 | 0.002493328 | 40.5 | 439
12 | [Guandalini et al., 2011] | 500 | 520 | 520 | 456 | 0.003266113 | 32.4 | 2153
13 | [Guandalini et al., 2012] | 250 | 260 | 541 | 210 | 0.002493328 | 32.2 | 408
14 | [Guandalini et al., 2013] | 255 | 260 | 555 | 210 | 0.003252166 | 29.3 | 550
15 | [Guandalini et al., 2014] | 125 | 130 | 526 | 96 | 0.014577466 | 29.3 | 236
16 | [Guandalini et al., 2015] | 125 | 130 | 550 | 100 | 0.007479983 | 34.7 | 243
17 | [Guandalini et al., 2016] | 140 | 130 | 525 | 117 | 0.002771739 | 34.7 | 141
18 | [Guandalini et al., 2017] | 140 | 130 | 525 | 117 | 0.002191936 | 29.3 | 118
19 | [Guandalini et al., 2018] | 250 | 260 | 577 | 210 | 0.003252166 | 28.5 | 540
20 | [Birkle 2004] | 160 | 250 | 488 | 124 | 0.015387541 | 33.304 | 483
21 | [Birkle 2004] | 230 | 300 | 531 | 190 | 0.012956935 | 32.2 | 825
22 | [Birkle 2004] | 300 | 350 | 524 | 260 | 0.011000691 | 28.888 | 1046
23 | [Timm, 2003] | 200 | 175 | 500 | 172 | 0.01242025 | 38.665 | 789
24 | [Timm, 2003] | 200 | 175 | 500 | 172 | 0.01242025 | 34.2 | 668
25 | [Timm, 2003] | 285 | 250 | 500 | 246 | 0.011858509 | 31.16 | 1356
26 | [El-Ghandour et al. 2003] | 175 | 200 | 500 | 141.5 | 0.002005124 | 30 | 170
27 | [El-Ghandour et al. 2003] | 175 | 200 | 500 | 141.5 | 0.002005124 | 30.75 | 229
28 | [El-Ghandour et al. 2003] | 175 | 200 | 500 | 142 | 0.004507032 | 43.5 | 271
29 | [El-Ghandour et al. 2003] | 175 | 200 | 500 | 142 | 0.004507032 | 28.5 | 237
30 | [El-Ghandour et al. 2003] | 175 | 200 | 500 | 142 | 0.004507032 | 27.75 | 317
31 | [Oliveira et al., 2004] | 130 | 120 | 749 | 107 | 0.009802577 | 52.44 | 240
32 | [Oliveira et al., 2005] | 130 | 120 | 749 | 108 | 0.009711813 | 54.28 | 322
33 | [Oliveira et al., 2006] | 130 | 120 | 749 | 107 | 0.009802577 | 54.28 | 318
34 | [Oliveira et al., 2007] | 130 | 120 | 749 | 109 | 0.009622713 | 53.36 | 246
35 | [Oliveira et al., 2008] | 130 | 120 | 749 | 106 | 0.009895054 | 53.36 | 361
36 | [Oliveira et al., 2009] | 130 | 120 | 749 | 107 | 0.009802577 | 52.44 | 331
37 | [Oliveira et al., 2010] | 130 | 120 | 749 | 108 | 0.009711813 | 51.52 | 241
38 | [Oliveira et al., 2011] | 130 | 120 | 749 | 107 | 0.009802577 | 55.2 | 400
39 | [Oliveira et al., 2012] | 130 | 120 | 749 | 106 | 0.009895054 | 49.68 | 358
40 | [Oliveira et al., 2013] | 130 | 120 | 749 | 108 | 0.009711813 | 51.52 | 251
41 | [Oliveira et al., 2014] | 130 | 120 | 749 | 106 | 0.009895054 | 49.68 | 395
42 | [Oliveira et al., 2015] | 130 | 120 | 749 | 107 | 0.009802577 | 51.52 | 404
43 | [Oliveira et al., 2016] | 130 | 120 | 749 | 108 | 0.009711813 | 52.44 | 287
44 | [Oliveira et al., 2017] | 130 | 120 | 749 | 108 | 0.009711813 | 61.64 | 426
45 | [Oliveira et al., 2018] | 130 | 120 | 749 | 109 | 0.009622713 | 57.96 | 446
46 | [Ospina et al., 2003] | 155 | 250 | 430 | 120 | 0.00837758 | 34.96 | 365
47 | [Ospina et al., 2003] | 155 | 250 | 430 | 120 | 0.007363108 | 28.025 | 199
48 | [Ospina et al., 2003] | 155 | 250 | 430 | 120 | 0.014726216 | 27.455 | 249
49 | [Ospina et al., 2003] | 155 | 250 | 430 | 120 | 0.008333333 | 35.625 | 203
50 | [Ospina et al., 2001] | 152 | 400 | 430 | 109 | 0.009223024 | 28.31 | 541
51 | [Li 2000] | 135 | 200 | 488 | 100 | 0.009708738 | 37.43 | 330
52 | [Li 2000] | 190 | 200 | 465 | 150 | 0.00877193 | 37.43 | 583
53 | [Li 2000] | 240 | 200 | 465 | 200 | 0.008264463 | 37.43 | 904
54 | [Li 2000] | 345 | 200 | 468 | 300 | 0.007575758 | 37.43 | 1381
55 | [Li 2000] | 450 | 300 | 433 | 400 | 0.007575758 | 37.43 | 2224
56 | [Li 2000] | 550 | 300 | 433 | 500 | 0.007575758 | 37.43 | 2681
57 | [Matthys & Taerwe 2000] | 120 | 150 | 620 | 90 | 0.005817764 | 31.825 | 240
58 | [Matthys & Taerwe 2000] | 120 | 230 | 620 | 90 | 0.005817764 | 31.825 | 265
59 | [Matthys & Taerwe 2000] | 120 | 150 | 619 | 88 | 0.01285197 | 33.345 | 294
60 | [Matthys & Taerwe 2000] | 120 | 150 | 589 | 86 | 0.017899772 | 33.345 | 313
61 | [Matthys & Taerwe 2000] | 120 | 150 | 589 | 96 | 0.002722222 | 28.88 | 181
62 | [Matthys & Taerwe 2000] | 120 | 230 | 589 | 96 | 0.002722222 | 28.88 | 189
63 | [Matthys & Taerwe 2000] | 120 | 150 | 589 | 95 | 0.010526316 | 28.12 | 255
64 | [Matthys & Taerwe 2000] | 120 | 230 | 589 | 95 | 0.010526316 | 28.12 | 273
65 | [Matthys & Taerwe 2000] | 150 | 150 | 589 | 126 | 0.00515873 | 26.6 | 347
66 | [Matthys & Taerwe 2000] | 150 | 230 | 589 | 126 | 0.00515873 | 26.6 | 343
67 | [Matthys & Taerwe 2000] | 120 | 150 | 589 | 95 | 0.001878943 | 25.84 | 142
68 | [Matthys & Taerwe 2000] | 120 | 230 | 589 | 95 | 0.001878943 | 25.84 | 150
69 | [Matthys & Taerwe 2000] | 120 | 150 | 589 | 95 | 0.006231579 | 91.865 | 207
70 | [Matthys & Taerwe 2000] | 120 | 150 | 589 | 89 | 0.037640449 | 27.835 | 231
71 | [Matthys & Taerwe 2000] | 120 | 80 | 589 | 89 | 0.037640449 | 27.835 | 171
72 | [Matthys & Taerwe 2000] | 150 | 150 | 589 | 122 | 0.012185792 | 24.985 | 237
73 | [Matthys & Taerwe 2000] | 150 | 80 | 589 | 122 | 0.012185792 | 24.985 | 217
74 | [McHarg et al., 2000] | 150 | 225 | 434 | 125 | 0.009738284 | 28.5 | 306
75 | [McHarg et al., 2001] | 150 | 225 | 434 | 125 | 0 | 28.5 | 349
76 | Ozawa et al | 85 | 100 | 382 | 60 | 0.011 | 37.05 | 120
77 | Ozawa et al | 85 | 100 | 382 | 60 | 0.0195 | 37.05 | 170
78 | Ozawa et al | 85 | 100 | 382 | 60 | 0.0195 | 37.05 | 135
79 | Ozawa et al | 100 | 100 | 382 | 75 | 0.015 | 27.645 | 180
80 | [Ghannoum 1998] | 150 | 225 | 445 | 127 | 0.009584925 | 35.34 | 301
81 | [Ghannoum 1998] | 150 | 225 | 445 | 123 | 0 | 35.34 | 317
82 | [Ghannoum 1998] | 150 | 225 | 445 | 127 | 0.009584925 | 54.245 | 363
83 | [Ghannoum 1998] | 150 | 225 | 445 | 123 | 0 | 54.245 | 447
84 | [Ghannoum 1998] | 150 | 225 | 445 | 127 | 0.009584925 | 63.745 | 443
85 | [Ghannoum 1998] | 150 | 225 | 445 | 123 | 0 | 63.745 | 485
86 | [Sistonen et al. 1997] | 197 | 202 | 621 | 172 | 0.004437278 | 31.065 | 503
87 | [Sistonen et al. 1997] | 201 | 202 | 621 | 176 | 0.004339216 | 31.065 | 537
88 | [Sistonen et al. 1997] | 198 | 201 | 621 | 173 | 0.004412349 | 31.065 | 530
89 | [Sistonen et al. 1997] | 197 | 402 | 612 | 170 | 0.006425985 | 31.065 | 686
90 | [Sistonen et al. 1997] | 199 | 399 | 612 | 172 | 0.006353783 | 31.065 | 696
91 | [Sistonen et al. 1997] | 202 | 406 | 612 | 175 | 0.006248472 | 31.065 | 799
92 | [Sistonen et al. 1997] | 204 | 201 | 586 | 177 | 0.006180182 | 22.895 | 478
93 | [Sistonen et al. 1997] | 205 | 899 | 576 | 174 | 0.011047359 | 22.895 | 1111
94 | [Sistonen et al. 1997] | 203 | 897 | 576 | 172 | 0.011170107 | 22.895 | 1107
95 | [Sistonen et al. 1997] | 204 | 901 | 576 | 173 | 0.011108394 | 22.895 | 1079
96 | [Hallgren, 1998] | 240 | 250 | 643 | 200 | 0.00837758 | 84.675 | 965
97 | [Hallgren, 1998] | 240 | 250 | 627 | 200 | 0.00837758 | 86.735 | 1021
98 | [Hallgren, 1998] | 240 | 250 | 620 | 194 | 0.008636681 | 81.415 | 889
99 | [Hallgren, 1998] | 240 | 250 | 596 | 200 | 0.012566371 | 87.02 | 1041
100 | [Hallgren, 1998] | 240 | 250 | 633 | 201 | 0.006251926 | 103.36 | 960
101 | [Hallgren, 1998] | 240 | 250 | 634 | 202 | 0 | 79.895 | 565
102 | [Ramdane 1996] | 125 | 150 | 550 | 98 | 0.00580744 | 82.725 | 224
103 | [Ramdane 1996] | 125 | 150 | 550 | 98 | 0.00580744 | 52.65 | 212
104 | [Ramdane 1996] | 125 | 150 | 550 | 98 | 0.00580744 | 25.2 | 169
105 | [Ramdane 1996] | 125 | 150 | 550 | 98 | 0.00580744 | 55.05 | 233
106 | [Ramdane 1996] | 125 | 150 | 550 | 98 | 0.00580744 | 95.25 | 233
107 | [Ramdane 1996] | 125 | 150 | 550 | 98 | 0.012721059 | 56.625 | 319
108 | [Ramdane 1996] | 125 | 150 | 550 | 98 | 0.012721059 | 40.875 | 297
109 | [Ramdane 1996] | 125 | 150 | 550 | 98 | 0.012721059 | 57 | 341
110 | [Ramdane 1996] | 125 | 150 | 550 | 98 | 0.012721059 | 92.25 | 362
111 | [Ramdane 1996] | 125 | 150 | 650 | 98 | 0.012721059 | 39.3 | 286
112 | [Ramdane 1996] | 125 | 150 | 650 | 98 | 0.012721059 | 78.975 | 405
113 | [Ramdane 1996] | 125 | 150 | 650 | 100 | 0.008726646 | 52.875 | 341
114 | [Ramdane 1996] | 125 | 150 | 650 | 100 | 0.012466638 | 30.825 | 244
115 | [Ramdane 1996] | 125 | 150 | 650 | 100 | 0.012466638 | 35.25 | 294
116 | [Ramdane 1996] | 125 | 150 | 650 | 102 | 0.010266643 | 31.575 | 227
117 | Banthia et al | 75 | 100 | 448 | 55 | 0.003641391 | 38.95 | 65
118 | Banthia et al | 75 | 100 | 448 | 55 | 0.003641391 | 50.255 | 61
119 | Banthia et al | 75 | 100 | 448 | 55 | 0.003499992 | 38.95 | 60
120 | [Urban, 1994] | 150 | 160 | 414 | 98 | 0.008034772 | 31.35 | 210
121 | [Urban, 1994] | 150 | 200 | 414 | 95 | 0.00828922 | 33.345 | 220
122 | [Urban, 1994] | 150 | 320 | 414 | 104 | 0.007570131 | 34.96 | 280
123 | [Urban, 1994] | 150 | 160 | 414 | 93 | 0.008468025 | 28.025 | 220
124 | [Urban, 1994] | 150 | 133 | 414 | 92 | 0.008560361 | 33.725 | 215
125 | [Urban, 1994] | 150 | 100 | 414 | 90 | 0.008751226 | 28.31 | 210
126 | [Urban, 1994] | 150 | 80 | 414 | 92 | 0.008560361 | 27.3885 | 176
127 | [Urban, 1994] | 150 | 80 | 414 | 99 | 0.007953401 | 34.2 | 225
128 | [Urban, 1994] | 150 | 160 | 416 | 99 | 0.014622435 | 25.84 | 260
129 | [Urban, 1994] | 150 | 320 | 416 | 99 | 0.014622435 | 31.16 | 360
130 | [Urban, 1994] | 150 | 133 | 352 | 91 | 0.015030435 | 21.185 | 252
131 | [Urban, 1994] | 150 | 100 | 352 | 92 | 0.014866786 | 19.475 | 220
132 | [Urban, 1994] | 150 | 80 | 352 | 92 | 0.014866786 | 17.385 | 210
133 | [Theodorakopoulos and Swamy, 1993] | 125 | 150 | 460 | 100 | 0.005304952 | 33.15 | 174
134 | [Theodorakopoulos and Swamy, 1993] | 125 | 150 | 460 | 100 | 0.003528294 | 32.34 | 137
135 | [Theodorakopoulos and Swamy, 1993] | 125 | 100 | 460 | 100 | 0.005304952 | 34.3725 | 150
136 | [Theodorakopoulos and Swamy, 1993] | 125 | 200 | 460 | 100 | 0.005304952 | 34.125 | 191
137 | [Tomaszewicz, 1993] | 320 | 200 | 550 | 275 | 0.014874965 | 64.13925 | 2050
138 | [Tomaszewicz, 1993] | 240 | 150 | 550 | 200 | 0.017453293 | 70.0245 | 1200
139 | [Tomaszewicz, 1993] | 320 | 200 | 550 | 275 | 0.014874965 | 83.49075 | 2250
140 | [Tomaszewicz, 1993] | 320 | 200 | 550 | 275 | 0.02549994 | 89.67525 | 2400
141 | [Tomaszewicz, 1993] | 240 | 150 | 550 | 200 | 0.017453293 | 87.9795 | 1100
142 | [Tomaszewicz, 1993] | 240 | 150 | 550 | 200 | 0.017453293 | 86.48325 | 1300
143 | [Tomaszewicz, 1993] | 240 | 150 | 550 | 200 | 0.026179939 | 89.27625 | 1450
144 | [Tomaszewicz, 1993] | 240 | 150 | 550 | 200 | 0.026179939 | 80.09925 | 1250
145 | [Tomaszewicz, 1993] | 240 | 150 | 550 | 200 | 0.026179939 | 97.755 | 1450
146 | [Tomaszewicz, 1993] | 120 | 100 | 550 | 88 | 0.018359957 | 84.88725 | 330
147 | [Tomaszewicz, 1993] | 320 | 200 | 550 | 275 | 0.014874965 | 111.72 | 2450
148 | [Tomaszewicz, 1993] | 240 | 150 | 550 | 200 | 0.017453293 | 118.7025 | 1400
149 | [Tomaszewicz, 1993] | 240 | 150 | 550 | 200 | 0.026179939 | 107.82975 | 1550
150 | [ALlexander and Simmonds, 1992] | 155 | 200 | 438 | 134 | 0.004989427 | 31.54 | 257
151 | [ALlexander and Simmonds, 1992] | 155 | 200 | 438 | 107 | 0.006248442 | 33.82 | 264
152 | [ALlexander and Simmonds, 1992] | 155 | 200 | 438 | 124.7 | 0.005361534 | 24.7 | 258
153 | [ALlexander and Simmonds, 1992] | 155 | 200 | 438 | 124.7 | 0 | 24.7 | 258
154 | [ALlexander and Simmonds, 1992] | 155 | 200 | 438 | 124.7 | 0 | 24.7 | 319
155 | [ALlexander and Simmonds, 1992] | 155 | 200 | 438 | 124.7 | 0.005361534 | 33.535 | 304
156 | [ALlexander and Simmonds, 1992] | 155 | 200 | 438 | 124.7 | 0.005361534 | 33.535 | 282
157 | [ALlexander and Simmonds, 1992] | 155 | 200 | 438 | 124.7 | 0.005361534 | 33.535 | 343
158 | [Marzouk & Hussein 1991] | 120 | 150 | 490 | 95 | 0.004926075 | 63.65 | 178
159 | [Marzouk & Hussein 1991] | 120 | 150 | 490 | 95 | 0.008445262 | 66.5 | 249
160 | [Marzouk & Hussein 1991] | 120 | 150 | 490 | 95 | 0.014785123 | 65.55 | 356
161 | [Marzouk & Hussein 1991] | 120 | 150 | 490 | 90 | 0.023766186 | 62.7 | 418
162 | [Marzouk & Hussein 1991] | 150 | 150 | 490 | 125 | 0.006418399 | 64.6 | 365
163 | [Marzouk & Hussein 1991] | 150 | 150 | 490 | 120 | 0.009496922 | 66.5 | 489
164 | [Marzouk & Hussein 1991] | 120 | 150 | 490 | 95 | 0.011968909 | 70.3 | 356
165 | [Marzouk & Hussein 1991] | 150 | 150 | 490 | 120 | 0.011170107 | 65.55 | 436
166 | [Marzouk & Hussein 1991] | 150 | 150 | 490 | 120 | 0.016755161 | 70.3 | 543
167 | [Marzouk & Hussein 1991] | 150 | 150 | 490 | 120 | 0.023466612 | 76 | 645
168 | [Marzouk & Hussein 1991] | 90 | 150 | 490 | 70 | 0.00955119 | 66.5 | 196
169 | [Marzouk & Hussein 1991] | 90 | 150 | 490 | 70 | 0.015273757 | 71.25 | 258
170 | [Marzouk & Hussein 1991] | 90 | 150 | 490 | 70 | 0.020065525 | 64.6 | 267
171 | [Marzouk & Hussein 1991] | 120 | 220 | 490 | 95 | 0.014785123 | 68.4 | 498
172 | [Marzouk & Hussein 1991] | 120 | 300 | 490 | 95 | 0.014785123 | 67.45 | 560
173 | [Marzouk & Hussein 1991] | 120 | 150 | 490 | 95 | 0.014785123 | 39.9 | 320
174 | [Marzouk & Hussein 1991] | 150 | 150 | 490 | 120 | 0.009496922 | 28.5 | 396
175 | [Gardner, 1990] | 51 | 102 | 550 | 38.1 | 0.020138414 | 13.14588843 | 78
176 | [Gardner, 1990] | 51 | 102 | 550 | 38.1 | 0.020138414 | 13.14588843 | 36
177 | [Gardner, 1990] | 51 | 51 | 550 | 38.1 | 0.020138414 | 13.14588843 | 24
178 | [Gardner, 1990] | 51 | 51 | 550 | 38.1 | 0.020138414 | 13.14588843 | 35
179 | [Gardner, 1990] | 51 | 102 | 550 | 38.1 | 0.020138414 | 13.14588843 | 33
180 | [Gardner, 1990] | 51 | 152 | 550 | 38.1 | 0.020138414 | 13.14588843 | 49
181 | [Gardner, 1990] | 51 | 102 | 550 | 38.1 | 0.020138414 | 13.14588843 | 34
182 | [Gardner, 1990] | 102 | 102 | 414 | 76.2 | 0.020138414 | 22.93161704 | 129
183 | [Gardner, 1990] | 102 | 102 | 414 | 76.2 | 0.020138414 | 21.48406281 | 136
184 | [Gardner, 1990] | 102 | 102 | 414 | 76.2 | 0.020138414 | 23.41631846 | 129
185 | [Gardner, 1990] | 152 | 152 | 450 | 113.2979 | 0.021388491 | 21.48406281 | 311
186 | [Gardner, 1990] | 152 | 203 | 450 | 113.2979 | 0.021388491 | 23.58006894 | 357
187 | [Gardner, 1990] | 152 | 203 | 450 | 121.55821 | 0.006645023 | 23.58006894 | 271
188 | [Gardner, 1990] | 102 | 152 | 450 | 72.5309 | 0.050105005 | 23.75036944 | 202
189 | [Gardner, 1990] | 102 | 152 | 450 | 80.79121 | 0.014994045 | 23.75036944 | 160
190 | [Gardner, 1990] | 102 | 152 | 550 | 85.725 | 0.004475203 | 22.00806434 | 107
191 | [Gardner, 1990] | 102 | 102 | 450 | 80.79121 | 0.014994045 | 24.23507086 | 121
192 | [Gardner, 1990] | 51 | 203 | 450 | 33.16621 | 0.073049474 | 20.96006128 | 89
193 | [Gardner, 1990] | 152 | 203 | 414 | 123.317 | 0.004667428 | 20.96006128 | 271
194 | [Gardner, 1990] | 152 | 203 | 450 | 113.2979 | 0.021388491 | 14.30524182 | 278
195 | [Gardner, 1990] | 152 | 203 | 450 | 121.55821 | 0.006645023 | 15.2877447 | 230
196 | [Gardner, 1990] | 102 | 152 | 450 | 72.5309 | 0.050105005 | 12.51053658 | 154
197 | [Gardner, 1990] | 102 | 152 | 450 | 80.79121 | 0.014994045 | 13.78124029 | 108
198 | [Gardner, 1990] | 102 | 152 | 550 | 85.725 | 0.004475203 | 13.35548905 | 69
199 | [Gardner, 1990] | 152 | 203 | 450 | 121.55821 | 0.006645023 | 49.47229464 | 306
200 | [Gardner, 1990] | 102 | 203 | 450 | 72.5309 | 0.050105005 | 49.47229464 | 323
201 | [Gardner, 1990] | 102 | 152 | 450 | 80.79121 | 0.014994045 | 49.47229464 | 243
202 | [Gardner, 1990] | 102 | 152 | 550 | 85.725 | 0.004475203 | 49.47229464 | 148
203 | [Gardner, 1990] | 51 | 203 | 550 | 38.1 | 0.020138414 | 49.47229464 | 74
204 | [Gardner, 1990] | 51 | 152 | 550 | 38.1 | 0.020138414 | 49.47229464 | 70
205 | [Lovrovich and McLean, 1990] | 102 | 102 | 531 | 82.55 | 0.017523624 | 37.99145 | 479
206 | [Lovrovich and McLean, 1990] | 102 | 102 | 531 | 82.55 | 0.017523624 | 37.99145 | 204
207 | [Lovrovich and McLean, 1990] | 102 | 102 | 531 | 82.55 | 0.017523624 | 37.99145 | 149
208 | [Lovrovich and McLean, 1990] | 102 | 102 | 531 | 82.55 | 0.017523624 | 37.99145 | 129
209 | [Lovrovich and McLean, 1990] | 102 | 102 | 531 | 82.55 | 0.017523624 | 37.99145 | 139
210 | Lunt | 165 | 250 | 532 | 143 | 0 | 23.25 | 398
211 | Lunt | 130 | 250 | 532 | 108 | 0 | 26.175 | 282
212 | Lunt | 135 | 250 | 346 | 110 | 0 | 22.5 | 299
213 | Lunt | 130 | 250 | 346 | 110 | 0 | 23.85 | 321
214 | Lunt | 130 | 250 | 346 | 110 | 0 | 22.125 | 311
215 | Lunt | 130 | 250 | 346 | 110 | 0 | 23.85 | 319
216 | Lunt | 130 | 250 | 346 | 110 | 0 | 22.125 | 319
217 | Lunt | 130 | 250 | 346 | 110 | 0 | 20.475 | 277
218 | Lunt | 130 | 250 | 532 | 108 | 0 | 19.725 | 358
219 | Lunt | 130 | 250 | 656 | 112 | 0.001047198 | 21.975 | 207
220 | Lunt | 130 | 250 | 346 | 110 | 0 | 19.725 | 228
221 | Lunt | 130 | 175 | 346 | 110 | 0 | 21.15 | 265
222 | Lunt | 130 | 175 | 346 | 110 | 0 | 21.15 | 275
223 | [Tolf, 1988] | 240 | 250 | 657 | 200 | 0 | 22.725 | 603
224 | [Tolf, 1988] | 240 | 250 | 670 | 199 | 0 | 21.45 | 600
225 | [Tolf, 1988] | 240 | 250 | 668 | 200 | 0 | 23.775 | 489
226 | [Tolf, 1988] | 240 | 250 | 664 | 197 | 0 | 22.65 | 444
227 | [Tolf, 1988] | 120 | 125 | 706 | 100 | 0 | 26.775 | 216
228 | [Tolf, 1988] | 120 | 125 | 701 | 99 | 0 | 21.45 | 194
229 | [Tolf, 1988] | 120 | 125 | 720 | 98 | 0 | 24.975 | 145
230 | [Tolf, 1988] | 120 | 125 | 712 | 99 | 0 | 23.55 | 148
231 | [Rankin & Long 1987] | 51 | 100 | 530 | 40.5 | 0.004231101 | 28.8 | 36
232 | [Rankin & Long 1987] | 51 | 100 | 530 | 40.5 | 0.005585054 | 28.8 | 49
233 | [Rankin & Long 1987] | 51 | 100 | 530 | 40.5 | 0.006912195 | 28.8 | 57
234 | [Rankin & Long 1987] | 51 | 100 | 530 | 40.5 | 0.008213314 | 32.625 | 56
235 | [Rankin & Long 1987] | 51 | 100 | 530 | 40.5 | 0.00883711 | 32.625 | 57
236 | [Rankin & Long 1987] | 51 | 100 | 530 | 40.5 | 0.010266643 | 32.625 | 66
237 | [Rankin & Long 1987] | 51 | 100 | 530 | 40.5 | 0.011635528 | 27.825 | 71
238 | [Rankin & Long 1987] | 51 | 100 | 530 | 40.5 | 0.012928365 | 27.825 | 71
239 | [Rankin & Long 1987] | 51 | 100 | 530 | 40.5 | 0.01454441 | 27.825 | 79
240 | [Rankin & Long 1987] | 51 | 100 | 530 | 40.5 | 0.005171346 | 28.05 | 44
241 | [Rankin & Long 1987] | 51 | 100 | 530 | 40.5 | 0.008024502 | 28.05 | 55
242 | [Rankin & Long 1987] | 51 | 100 | 530 | 40.5 | 0.011081456 | 28.05 | 67
243 | [Rankin & Long 1987] | 51 | 100 | 530 | 40.5 | 0.006018377 | 31.875 | 49
244 | [Rankin & Long 1987] | 51 | 100 | 530 | 40.5 | 0.006912195 | 31.875 | 52
245 | [Rankin & Long 1987] | 51 | 100 | 530 | 40.5 | 0.01994662 | 31.875 | 85
246 | [Rankin & Long 1987] | 57 | 100 | 530 | 46.5 | 0.004406161 | 27 | 45
247 | [Rankin & Long 1987] | 57 | 100 | 530 | 46.5 | 0.006909661 | 27 | 66
248 | [Rankin & Long 1987] | 57 | 100 | 530 | 46.5 | 0.012937238 | 27 | 90
249 | [Rankin & Long 1987] | 57 | 100 | 530 | 46.5 | 0.019614522 | 28.95 | 97
250 | [Rankin & Long 1987] | 46 | 100 | 530 | 35 | 0.004229519 | 35.325 | 29
251 | [Rankin & Long 1987] | 46 | 100 | 530 | 35 | 0.006904599 | 35.325 | 38
252 | [Rankin & Long 1987] | 46 | 100 | 530 | 35 | 0.012822827 | 35.325 | 57
253 | [Rankin & Long 1987] | 46 | 100 | 530 | 35 | 0.019703369 | 28.95 | 73
254 | [Rankin & Long 1987] | 64 | 100 | 530 | 53.5 | 0.004227938 | 26.1 | 63
255 | [Rankin & Long 1987] | 64 | 100 | 530 | 53.5 | 0.006863535 | 30.375 | 88
256 | [Rankin & Long 1987] | 64 | 100 | 530 | 53.5 | 0.012890054 | 30.375 | 124
257 | [Rankin & Long 1987] | 64 | 100 | 530 | 53.5 | 0.019573786 | 26.1 | 126
258 | [Regan, 1986] | 100 | 200 | 500 | 77 | 0 | 24.15 | 194
259 | [Regan, 1986] | 100 | 200 | 500 | 77 | 0.012046438 | 21.975 | 176
260 | [Regan, 1986] | 100 | 200 | 500 | 77 | 0 | 25.725 | 194
261 | [Regan, 1986] | 100 | 200 | 500 | 77 | 0.009207482 | 30.3 | 194
262 | [Regan, 1986] | 100 | 200 | 480 | 79 | 0 | 26.4 | 165
263 | [Regan, 1986] | 100 | 200 | 480 | 79 | 0.00750842 | 20.55 | 165
264 | [Regan, 1986] | 100 | 200 | 480 | 79 | 0.007973589 | 28.5 | 186
265 | [Regan, 1986] | 250 | 250 | 530 | 200 | 0.010471976 | 32.7 | 825
266 | [Regan, 1986] | 160 | 160 | 485 | 128 | 0.010471976 | 31.2 | 390
267 | [Regan, 1986] | 160 | 160 | 485 | 128 | 0.010471976 | 32.175 | 365
268 | [Regan, 1986] | 80 | 80 | 480 | 64 | 0.010471976 | 31.2 | 117
269 | [Regan, 1986] | 80 | 80 | 480 | 64 | 0.010471976 | 32.175 | 105
270 | [Regan, 1986] | 80 | 80 | 480 | 64 | 0.010471976 | 33.9 | 105
271 | [Regan, 1986] | 120 | 150 | 494 | 95 | 0.008726646 | 21.75 | 197
272 | [Regan, 1986] | 120 | 150 | 494 | 95 | 0.008726646 | 8.925 | 123
273 | [Regan, 1986] | 120 | 150 | 494 | 95 | 0.008726646 | 35.475 | 214
274 | [Regan, 1986] | 120 | 150 | 464 | 93 | 0.016249617 | 11.175 | 154
275 | [Regan, 1986] | 120 | 150 | 464 | 93 | 0.016249617 | 25.125 | 214
276 | [Regan, 1986] | 120 | 150 | 464 | 93 | 0.016249617 | 39.975 | 248
277 | [Regan, 1986] | 100 | 160 | 525 | 80 | 0.013962634 | 24.525 | 190
278 | [Regan, 1986] | 100 | 160 | 525 | 80 | 0.013962634 | 31.875 | 236
279 | [Regan, 1986] | 100 | 160 | 525 | 80 | 0.013962634 | 26.55 | 248
280 | [Regan, 1986] | 100 | 160 | 525 | 80 | 0.013962634 | 29.325 | 262
281 | [Regan, 1986] | 150 | 54 | 628 | 118 | 0.00841498 | 32.175 | 170
282 | [Regan, 1986] | 150 | 170 | 628 | 118 | 0.00841498 | 30.15 | 280
283 | [Regan, 1986] | 150 | 110 | 628 | 118 | 0.00841498 | 30.375 | 265
284 | [Regan, 1986] | 150 | 102 | 628 | 118 | 0.00841498 | 33.975 | 285
285 | [Regan, 1986] | 150 | 150 | 628 | 118 | 0.00841498 | 30.825 | 285
286 | [Regan, 1984] | 100 | 150 | 480 | 75 | 0.014959965 | 21.525 | 197
287 | [Regan, 1984] | 100 | 150 | 480 | 75 | 0.014959965 | 23.7 | 227
288 | [Regan, 1984] | 100 | 150 | 480 | 75 | 0.014959965 | 27 | 235
289 | [Regan, 1984] | 100 | 100 | 480 | 75 | 0.014959965 | 26.4 | 185
290 | [Regan, 1984] | 100 | 200 | 480 | 75 | 0.014959965 | 26.4 | 338
291 | [Regan, 1984] | 100 | 100 | 480 | 75 | 0.007479983 | 33.45 | 172
292 | [Regan, 1984] | 100 | 200 | 480 | 75 | 0.007479983 | 33.45 | 284
293 | [Regan, 1984] | 100 | 200 | 480 | 75 | 0.014959965 | 36.075 | 421
294 | [Regan, 1984] | 100 | 100 | 480 | 75 | 0.014959965 | 36.075 | 182
295 | [Regan, 1984] | 100 | 200 | 480 | 75 | 0.014959965 | 11.55 | 221
296 | [Regan, 1984] | 100 | 100 | 480 | 75 | 0.014959965 | 11.55 | 109
297 | [Regan, 1984] | 100 | 200 | 480 | 75 | 0.014959965 | 35.85 | 623
298 | [Regan, 1984] | 100 | 200 | 480 | 75 | 0.014959965 | 35.85 | 368
299 | [Regan, 1984] | 100 | 100 | 480 | 75 | 0.014959965 | 35.85 | 451
300 | [Regan, 1984] | 187 | 200 | 480 | 160 | 0.009424778 | 28.2 | 1099
301 | [Regan, 1984] | 100 | 100 | 480 | 75 | 0.009519978 | 28.2 | 142
302 | [Schäfers, 1984] | 143 | 210 | 420 | 113 | 0.008340511 | 21.945 | 280
303 | [Schäfers, 1984] | 200 | 210 | 450 | 170 | 0 | 22.135 | 480
304 | [Swamy and Ali, 1982] | 125 | 150 | 462 | 100 | 0.0055702 | 34.95 | 198
305 | [Swamy and Ali, 1982] | 125 | 150 | 462 | 100 | 0 | 38.025 | 222
306 | [Kinnunen et al., 1980] | 730 | 800 | 622 | 668.5 | 0.005661232 | 28.65 | 4915
307 | [Pralong et al., 1979] | 191 | 300 | 515 | 171 | 0.011758008 | 25.745 | 626
308 | [Ladner et al. 1977] | 110 | 100 | 550 | 80 | 0.017951958 | 37.5 | 183
309 | [Ladner et al. 1977] | 110 | 240 | 550 | 80 | 0.017951958 | 41.9 | 281
310 | [Ladner et al. 1977] | 110 | 200 | 550 | 80 | 0.017951958 | 40 | 288
311 | [Ladner et al. 1977] | 110 | 320 | 550 | 80 | 0.017951958 | 38 | 324
312 | [Marti et al., 1977] | 180 | 300 | 558 | 143 | 0.014829196 | 32.4 | 628
313 | [Criswell, 1974] | 165 | 254 | 331 | 120.65 | 0.0079 | 30.786175 | 290
314 | [Criswell, 1974] | 165 | 254 | 331 | 122.174 | 0.0078 | 27.5765525 | 273
315 | [Criswell, 1974] | 165 | 254 | 331 | 123.952 | 0.0154 | 28.1005725 | 464
316 | [Criswell, 1974] | 165 | 254 | 331 | 122.174 | 0.0156 | 28.6245925 | 440
317 | [Criswell, 1974] | 165 | 508 | 331 | 127 | 0.0075 | 25.283965 | 342
318 | [Criswell, 1974] | 165 | 508 | 331 | 123.952 | 0.0077 | 30.5896675 | 330
319 | [Criswell, 1974] | 165 | 508 | 331 | 125.476 | 0.0152 | 33.668285 | 579
320 | [Criswell, 1974] | 165 | 508 | 336 | 125.476 | 0.0152 | 33.930295 | 580
321 | [Long and Masterson, 1974] | 38 | 76 | 332 | 31.75 | 0.0098 | 28.008869 | 34
322 | [Long and Masterson, 1974] | 38 | 76 | 396 | 29.972 | 0.0177 | 26.332005 | 31
323 | Ladner et al | 127 | 226 | 541 | 109 | 0.012009146 | 39.6 | 362
324 | [Nylander and Sundquist, 1971] | 120 | 120 | 723 | 95.5 | 0.011748664 | 24 | 184
325 | [Nylander and Sundquist, 1971] | 120 | 120 | 678 | 101 | 0.007109686 | 23.925 | 183
326 | [Nylander and Sundquist, 1971] | 240 | 240 | 725 | 201 | 0.010756001 | 20.4 | 661
327 | [Nylander and Sundquist, 1971] | 240 | 240 | 720 | 201 | 0.007876442 | 20.1 | 558
328 | [Vanderbilt, 1972] | 51 | 76 | 303 | 38.1 | 0.013089969 | 26.201 | 43
329 | [Vanderbilt, 1972] | 51 | 114 | 303 | 38.1 | 0.013089969 | 21.8123325 | 47
330 | [Vanderbilt, 1972] | 51 | 152 | 296 | 38.1 | 0.013089969 | 19.7162525 | 51
331 | [Vanderbilt, 1972] | 51 | 114 | 296 | 38.1 | 0.013089969 | 20.9608 | 58
332 | [Vanderbilt, 1972] | 51 | 229 | 296 | 38.1 | 0.013089969 | 20.1092675 | 78
333 | [Vanderbilt, 1972] | 51 | 305 | 295 | 38.1 | 0.013089969 | 19.4542425 | 90
334 | [Vanderbilt, 1972] | 51 | 76 | 318 | 38.1 | 0.026179939 | 22.0743425 | 50
335 | [Vanderbilt, 1972] | 51 | 152 | 411 | 38.1 | 0.026179939 | 20.567785 | 69
336 | [Vanderbilt, 1972] | 51 | 224 | 392 | 38.1 | 0.013089969 | 24.4324325 | 96
337 | [Vanderbilt, 1972] | 51 | 305 | 387 | 38.1 | 0.026179939 | 24.9564525 | 114
338 | [Vanderbilt, 1972] | 51 | 76 | 386 | 38.1 | 0.013089969 | 18.9302225 | 39
339 | [Vanderbilt, 1972] | 51 | 154 | 387 | 38.1 | 0.013089969 | 21.05905375 | 73
340 | [Vanderbilt, 1972] | 51 | 302 | 386 | 38.1 | 0.013089969 | 22.79487 | 101
341 | [Vanderbilt, 1972] | 51 | 229 | 396 | 38.1 | 0.026179939 | 19.5852475 | 80
342 | [Vanderbilt, 1972] | 51 | 154 | 379 | 38.1 | 0.026179939 | 20.43678 | 97
343 | [Hawkins et al., 1971] | 152 | 152 | 419 | 117.348 | 0.008595537 | 24.605 | 320
344 | [Hawkins et al., 1971] | 152 | 114 | 422 | 120.65 | 0.007873666 | 24.795 | 314
345 | [Hawkins et al., 1971] | 152 | 152 | 422 | 120.65 | 0.007515772 | 28.025 | 315
346 | [Roll et al., 1971] | 61 | 102 | 359 | 45.72 | 0 | 31.2350395 | 65
347 | [Roll et al., 1971] | 61 | 102 | 359 | 45.72 | 0 | 25.7121445 | 63
348 | [Roll et al., 1971] | 61 | 102 | 359 | 45.72 | 0 | 25.7121445 | 61
349 | [Roll et al., 1971] | 61 | 102 | 359 | 45.72 | 0 | 25.8348755 | 64
350 | [Roll et al., 1971] | 61 | 102 | 368 | 45.72 | 0 | 27.9213025 | 88
351 | [Roll et al., 1971] | 61 | 102 | 462 | 45.72 | 0 | 26.3257995 | 87
352 | [Roll et al., 1971] | 61 | 102 | 374 | 45.72 | 0 | 27.00082 | 67
353 | [Roll et al., 1971] | 61 | 102 | 440 | 45.72 | 0 | 25.77351 | 83
354 | [Nightingale 1970] | 51 | 254 | 268 | 38.1 | 0.006197454 | 28.690095 | 67
355 | [Nightingale 1970] | 51 | 203 | 268 | 38.1 | 0.006197454 | 28.690095 | 56
356 | [Nightingale 1970] | 51 | 152 | 268 | 38.1 | 0.006197454 | 28.690095 | 58
357 | [Nightingale 1970] | 51 | 114 | 268 | 38.1 | 0.006197454 | 35.0438375 | 59
358 | [Nightingale 1970] | 51 | 114 | 268 | 38.1 | 0.011844156 | 35.0438375 | 83
359 | [Nightingale 1970] | 51 | 114 | 268 | 38.1 | 0.009064829 | 35.0438375 | 70
360 | [Nightingale 1970] | 51 | 114 | 268 | 38.1 | 0 | 38.25346 | 81
361 | [Nightingale 1970] | 51 | 114 | 268 | 38.1 | 0.009064829 | 38.25346 | 82
362 | [Nightingale 1970] | 51 | 114 | 268 | 38.1 | 0 | 38.25346 | 79
363 | [Nightingale 1970] | 51 | 114 | 321 | 38.1 | 0.007556482 | 44.01768 | 71
364 | [Nightingale 1970] | 51 | 114 | 321 | 38.1 | 0.01484309 | 42.7731325 | 82
365 | [Nightingale 1970] | 51 | 114 | 321 | 38.1 | 0 | 49.25788 | 83
366 | [Nightingale 1970] | 51 | 114 | 321 | 38.1 | 0 | 50.960945 | 84
367 | [Nightingale 1970] | 51 | 114 | 321 | 38.1 | 0.010014615 | 36.812405 | 83
368 | [Nightingale 1970] | 51 | 114 | 321 | 38.1 | 0.010014615 | 38.122455 | 77
369 | [Nightingale 1970] | 51 | 114 | 321 | 38.1 | 0 | 29.08311 | 75
370 | [Nightingale 1970] | 51 | 114 | 321 | 38.1 | 0 | 27.77306 | 74
371 | [Schaeidt et al., 1970] | 280 | 500 | 544 | 240 | 0.013089969 | 26.175 | 1662
372 | [Corley and Hawkins, 1968] | 146 | 254 | 403 | 111.252 | 0.015124962 | 17.765 | 334
373 | [Corley and Hawkins, 1968] | 146 | 203 | 434 | 111.252 | 0.010083308 | 19.38 | 266
374 | [Mowrer and Vanderbilt, 1967] | 76 | 152 | 352 | 51 | 0.0167 | 11.11320755 | 113
375 | [Mowrer and Vanderbilt, 1967] | 76 | 152 | 352 | 51 | 0.022 | 13.62264151 | 123
376 | Base | 140 | 203 | 255 | 114 | 0.011 | 15.485 | 316
377 | Base | 140 | 203 | 282 | 117 | 0.015 | 14.725 | 339
378 | Base | 140 | 203 | 282 | 121 | 0.019 | 13.49 | 301
379 | Base | 140 | 203 | 432 | 124 | 0.01 | 13.3 | 254
380 | Base | 140 | 203 | 432 | 117 | 0.012 | 19.95 | 339
381 | Base | 140 | 203 | 255 | 124 | 0.01 | 33.63 | 401
382 | Base | 140 | 203 | 282 | 117 | 0.015 | 31.16 | 411
383 | Base | 140 | 203 | 282 | 121 | 0.019 | 30.875 | 422
384 | Base | 140 | 203 | 432 | 124 | 0.01 | 37.335 | 411
385 | Base | 140 | 203 | 432 | 124 | 0.017 | 39.33 | 431
386 | Base | 140 | 203 | 255 | 124 | 0.01 | 17.86 | 242
387 | Base | 140 | 203 | 282 | 102 | 0.017 | 18.335 | 330
388 | Base | 140 | 203 | 282 | 117 | 0.019 | 25.935 | 292
389 | Base | 140 | 203 | 432 | 121 | 0.01 | 19.57 | 322
390 | Base | 140 | 203 | 432 | 119 | 0.012 | 15.2 | 292
391 | Base | 140 | 203 | 255 | 114 | 0.011 | 36.385 | 254
392 | Base | 140 | 203 | 282 | 119 | 0.015 | 27.74 | 335
393 | Base | 140 | 203 | 322 | 117 | 0.019 | 30.59 | 531
394 | Base | 140 | 203 | 432 | 114 | 0.011 | 31.16 | 377
395 | Base | 140 | 203 | 432 | 117 | 0.012 | 27.835 | 394
396 | [Manterola, 1966] | 125 | 100 | 304 | 107 | 0.010569844 | 24.323895 | 216
397 | [Manterola, 1966] | 125 | 250 | 304 | 107 | 0.010569844 | 32.152275 | 257
398 | [Manterola, 1966] | 125 | 450 | 304 | 107 | 0.010569844 | 28.238085 | 301
399 | [Manterola, 1966] | 125 | 100 | 324 | 107 | 0.010569844 | 23.019165 | 196
400 | [Manterola, 1966] | 125 | 250 | 324 | 107 | 0.010569844 | 31.406715 | 283
401 | [Manterola, 1966] | 125 | 450 | 324 | 107 | 0.010569844 | 30.288375 | 397
402 | [Manterola, 1966] | 125 | 100 | 324 | 107 | 0.00734017 | 37.743975 | 184
403 | [Manterola, 1966] | 125 | 100 | 324 | 107 | 0.009786893 | 34.016175 | 211
404 | [Manterola, 1966] | 125 | 100 | 324 | 107 | 0.003670085 | 37.278 | 165
405 | [Manterola, 1966] | 125 | 100 | 451 | 107 | 0.004697709 | 25.069455 | 175
406 | [Manterola, 1966] | 125 | 250 | 451 | 107 | 0.004697709 | 29.729205 | 246
407 | [Manterola, 1966] | 125 | 450 | 451 | 107 | 0.004697709 | 32.525055 | 294
408 | [Yitzhaki, 1966] | 102 | 221 | 471 | 82 | 0.00526 | 15.265 | 152
409 | [Yitzhaki, 1966] | 102 | 333 | 456 | 82 | 0.00578 | 16.614 | 218
410 | [Yitzhaki, 1966] | 102 | 201 | 403 | 78 | 0.0066 | 9.727 | 128
411 | [Yitzhaki, 1966] | 102 | 221 | 457 | 82 | 0.012 | 9.301 | 181
412 | [Yitzhaki, 1966] | 102 | 221 | 559 | 82 | 0.00893 | 15.904 | 245
413 | [Yitzhaki, 1966] | 102 | 201 | 466 | 82 | 0.00893 | 8.733 | 162
414 | [Yitzhaki, 1966] | 102 | 201 | 510 | 82 | 0.0089 | 12.354 | 215
415 | [Yitzhaki, 1966] | 102 | 201 | 500 | 83 | 0.0093 | 13.277 | 307
416 | [Yitzhaki, 1966] | 102 | 300 | 403 | 80 | 0.0202 | 15.62 | 239
417 | [Yitzhaki, 1966] | 102 | 221 | 373 | 82 | 0.01255 | 8.662 | 152
418 | [Yitzhaki, 1966] | 102 | 201 | 491 | 82 | 0.01255 | 11.999 | 244
419 | [Yitzhaki, 1966] | 102 | 221 | 456 | 82 | 0.01327 | 19.17 | 240
420 | [Yitzhaki, 1966] | 102 | 221 | 559 | 82 | 0.0121 | 16.046 | 201
421 | [Yitzhaki, 1966] | 102 | 119 | 456 | 82 | 0.00736 | 8.875 | 117
422 | [Yitzhaki, 1966] | 102 | 119 | 385 | 82 | 0.0104 | 10.366 | 98
423 | [Taylor and Hayes, 1965] | 76 | 51 | 376 | 63.5 | 0.008726646 | 21.87 | 64
424 | [Taylor and Hayes, 1965] | 76 | 76 | 376 | 63.5 | 0.008726646 | 20.7225 | 83
425 | [Taylor and Hayes, 1965] | 76 | 102 | 376 | 63.5 | 0.008726646 | 19.575 | 78
426 | [Taylor and Hayes, 1965] | 76 | 127 | 376 | 63.5 | 0.008726646 | 18.63 | 88
427 | [Taylor and Hayes, 1965] | 76 | 152 | 376 | 63.5 | 0.008726646 | 15.525 | 88
428 | [Taylor and Hayes, 1965] | 76 | 51 | 376 | 60.8 | 0.018512592 | 19.2375 | 71
429 | [Taylor and Hayes, 1965] | 76 | 102 | 376 | 60.8 | 0.018512592 | 19.1025 | 105
430 | [Taylor and Hayes, 1965] | 76 | 152 | 376 | 60.8 | 0.018512592 | 18.225 | 136
431 | [Moe 1961] | 152 | 254 | 328 | 114.3 | 0 | 24.757 | 371
432 | [Moe 1961] | 152 | 254 | 399 | 114.3 | 0.010495366 | 22.135 | 389
433 | [Moe 1961] | 152 | 254 | 482 | 114.3 | 0.010495366 | 23.256 | 392
434 | [Moe 1961] | 152 | 254 | 399 | 114.3 | 0 | 20.957 | 356
435 | [Moe 1961] | 152 | 254 | 399 | 114.3 | 0 | 21.4795 | 364
436 | [Moe 1961] | 152 | 254 | 483 | 114.3 | 0 | 24.1015 | 378
437 | [Moe 1961] | 152 | 254 | 399 | 114.3 | 0 | 22.629 | 334
438 | [Moe 1961] | 152 | 254 | 483 | 114.3 | 0 | 33.402 | 374
439 | [Moe 1961] | 152 | 254 | 483 | 114.3 | 0 | 19.456 | 311
440 | [Moe 1961] | 152 | 203 | 399 | 114.3 | 0.010501726 | 21.09 | 343
441 | [Moe 1961] | 152 | 203 | 482 | 114.3 | 0.010501726 | 21.8785 | 378
442 | [Moe 1961] | 152 | 457 | 328 | 114.3 | 0.011369979 | 26.201 | 394
443 | [Moe 1961] | 152 | 152 | 328 | 114.3 | 0.011369979 | 25.213 | 311
444 | [Moe 1961] | 152 | 305 | 481 | 114.3 | 0.015192402 | 19.779 | 433
445 | [Kinnunen and Nylander, 1960] | 149 | 150 | 441 | 117 | 0.008479332 | 26.175 | 255
446 | [Kinnunen and Nylander, 1960] | 151 | 150 | 454 | 118 | 0.008407474 | 24.15 | 275
447 | [Kinnunen and Nylander, 1960] | 150 | 150 | 436 | 121 | 0.016398048 | 29.475 | 334
448 | [Kinnunen and Nylander, 1960] | 150 | 150 | 439 | 122 | 0.016263638 | 27 | 332
449 | [Kinnunen and Nylander, 1960] | 158 | 300 | 456 | 128 | 0.010645457 | 24.3 | 430
450 | [Kinnunen and Nylander, 1960] | 154 | 300 | 451 | 124 | 0.010988859 | 23.1 | 408
451 | [Kinnunen and Nylander, 1960] | 151 | 300 | 436 | 120 | 0.022710308 | 27.675 | 491
452 | [Kinnunen and Nylander, 1960] | 151 | 300 | 448 | 119 | 0.022901151 | 27.675 | 540
453 | [Kinnunen and Nylander, 1960] | 155 | 300 | 448 | 123 | 0.005377138 | 24.225 | 258
454 | [Kinnunen and Nylander, 1960] | 156 | 300 | 462 | 125 | 0.005291103 | 24.525 | 258
455 | [Kinnunen and Nylander, 1960] | 150 | 300 | 461 | 120 | 0.011087974 | 25.2 | 332
456 | [Kinnunen and Nylander, 1960] | 153 | 300 | 459 | 122 | 0.010906204 | 23.025 | 332
466 | [Rosenthal 1959] | 102 | 229 | 456 | 80 | 0.013368479 | 13.70726 | 181
467 | [Rosenthal 1959] | 102 | 229 | 372 | 80 | 0.013368479 | 12.72817 | 152
468 | [Rosenthal 1959] | 102 | 229 | 490 | 80 | 0.013368479 | 14.196805 | 245
469 | [Rosenthal 1959] | 102 | 229 | 490 | 80 | 0.009817477 | 22.2742975 | 245
470 | [Elstner and Hognestad, 1956] | 152 | 254 | 332 | 117.475 | 0.011838722 | 13.360572 | 302
471 | [Elstner and Hognestad, 1956] | 152 | 254 | 332 | 117.475 | 0.011838722 | 23.970438 | 365
472 | [Elstner and Hognestad, 1956] | 152 | 254 | 332 | 117.475 | 0.011838722 | 27.572553 | 356
473 | [Elstner and Hognestad, 1956] | 152 | 254 | 332 | 117.475 | 0.011838722 | 34.973262 | 351
474 | [Elstner and Hognestad, 1956] | 152 | 254 | 332 | 117.475 | 0.011838722 | 19.254942 | 356
475 | [Elstner and Hognestad, 1956] | 152 | 254 | 321 | 114.3 | 0.02552544 | 12.967614 | 334
476 | [Elstner and Hognestad, 1956] | 152 | 254 | 321 | 114.3 | 0.02552544 | 18.534519 | 400
477 | [Elstner and Hognestad, 1956] | 152 | 254 | 321 | 114.3 | 0.02552544 | 35.562699 | 467
478 | [Elstner and Hognestad, 1956] | 152 | 254 | 321 | 114.3 | 0.02552544 | 26.524665 | 512
479 | [Elstner and Hognestad, 1956] | 152 | 254 | 321 | 114.3 | 0.038059911 | 12.116205 | 356
480 | [Elstner and Hognestad, 1956] | 152 | 254 | 321 | 114.3 | 0.038059911 | 21.481704 | 445
481 | [Elstner and Hognestad, 1956] | 152 | 254 | 321 | 114.3 | 0.038059911 | 25.214805 | 534
482 | [Elstner and Hognestad, 1956] | 152 | 254 | 321 | 114.3 | 0.038059911 | 32.811993 | 547
483 | [Elstner and Hognestad, 1956] | 152 | 356 | 332 | 117.475 | 0.011838722 | 24.821847 | 400
484 | [Elstner and Hognestad, 1956] | 152 | 356 | 321 | 114.3 | 0.02552544 | 26.393679 | 534
485 | [Elstner and Hognestad, 1956] | 152 | 356 | 321 | 114.3 | 0.038059911 | 23.773959 | 498
486 | [Elstner and Hognestad, 1956] | 152 | 254 | 321 | 114.3 | 0.02552544 | 27.048609 | 400
487 | [Elstner and Hognestad, 1956] | 152 | 356 | 321 | 114.3 | 0.02552544 | 20.826774 | 436
488 | [Elstner and Hognestad, 1956] | 152 | 254 | 321 | 114.3 | 0 | 28.358469 | 445
489 | [Elstner and Hognestad, 1956] | 152 | 356 | 321 | 114.3 | 0 | 28.227483 | 489
490 | [Elstner and Hognestad, 1956] | 152 | 356 | 294 | 120.65 | 0.005463558 | 24.88734 | 236
491 | [Elstner and Hognestad, 1956] | 152 | 254 | 324 | 114.3 | 0.004962829 | 13.491558 | 178
492 | [Elstner and Hognestad, 1956] | 152 | 254 | 321 | 114.3 | 0.004962829 | 45.19017 | 200
493 | [Elstner and Hognestad, 1956] | 152 | 254 | 303 | 114.3 | 0.010068279 | 45.321156 | 334
494 | [Elstner and Hognestad, 1956] | 152 | 254 | 341 | 114.3 | 0.020591486 | 41.719041 | 505
495 | [Elstner and Hognestad, 1956] | 152 | 254 | 409 | 114.3 | 0.030783005 | 12.836628 | 329
496 | [Elstner and Hognestad, 1956] | 152 | 254 | 325 | 114.3 | 0.030783005 | 48.006369 | 578
497 | [Forssell and Holmberg, 1946] | 117 | 140 | 350 | 101 | 0.006998597 | 11.5395 | 183
498 | [Forssell and Holmberg, 1946] | 127 | 140 | 350 | 111 | 0.006368093 | 11.5395 | 177
499 | [Forssell and Holmberg, 1946] | 122 | 140 | 350 | 106 | 0.006668475 | 11.5395 | 172
500 | [Forssell and Holmberg, 1946] | 126 | 140 | 350 | 110 | 0.006425985 | 11.5395 | 177
501 | [Forssell and Holmberg, 1946] | 127 | 140 | 350 | 111 | 0.006368093 | 11.5395 | 198
502 | [Forssell and Holmberg, 1946] | 123 | 140 | 350 | 107 | 0.006606153 | 11.5395 | 183
503 | [Forssell and Holmberg, 1946] | 122 | 140 | 350 | 106 | 0.006668475 | 11.5395 | 187
504 | [Richart & Kluge 1939] | 152 | 51 | 305 | 130 | 0.00724359 | 24.89095 | 151
505 | [Richart & Kluge 1939] | 152 | 51 | 305 | 130 | 0.00724359 | 24.89095 | 166
506 | [Richart & Kluge 1939] | 152 | 152 | 305 | 130 | 0.00724359 | 24.89095 | 201
507 | [Richart & Kluge 1939] | 152 | 152 | 305 | 130 | 0.00724359 | 24.89095 | 198
508 | [Richart & Kluge 1939] | 152 | 152 | 305 | 130 | 0.00724359 | 24.89095 | 200
509 | [Richart & Kluge 1939] | 152 | 152 | 305 | 130 | 0.00724359 | 24.89095 | 199
510 | [Richart & Kluge 1939] | 152 | 254 | 305 | 130 | 0.00724359 | 24.89095 | 220
511 | [Richart & Kluge 1939] | 152 | 254 | 305 | 130 | 0.00724359 | 24.89095 | 216
512 | [Richart & Kluge 1939] | 152 | 356 | 305 | 130 | 0.00724359 | 24.89095 | 243
513 | [Richart & Kluge 1939] | 152 | 356 | 305 | 130 | 0.00724359 | 24.89095 | 243
514 | [Richart & Kluge 1939] | 152 | 356 | 305 | 130 | 0.00724359 | 24.89095 | 249
515 | [Richart & Kluge 1939] | 152 | 356 | 305 | 130 | 0.00724359 | 24.89095 | 239
516 | [Richart & Kluge 1939] | 152 | 152 | 305 | 130 | 0.00724359 | 24.89095 | 203
517 | [Richart & Kluge 1939] | 152 | 152 | 305 | 130 | 0.00724359 | 24.89095 | 202
518 | [Graf, 1938] | 302 | 300 | 270 | 271 | 0.010366627 | 12.3 | 1165
519 | [Graf, 1938] | 504 | 300 | 270 | 473 | 0.006006482 | 13.05 | 1659